## 21-11-25
Battery | X/cm | Y/cm | Zi | Rij | Ui(0) | Ui(6) | Ui(12) | Ui(18) | Ui(24) | Ui(30) | Ui(36) | Ui(42) | Ui(48) | Ui(54) | Ui(60) | Ui(66) | Ui(72) | Ui(78) | Ui(84) | Ui(90) | Ti(0) | Ti(6) | Ti(12) | Ti(18) | Ti(24) | Ti(30) | Ti(36) | Ti(42) | Ti(48) | Ti(54) | Ti(60) | Ti(66) | Ti(72) | Ti(78) | Ti(84) | Ti(90)
B1 | 23 | 77 | 1.13 | 78 | 2.32 | 2.03 | 2.03 | 2.03 | 2.02 | 2.02 | 2.01 | 2.01 | 2 | 2 | 1.99 | 1.98 | 1.97 | 1.95 | 1.94 | 1.92 | 23 | 24 | 24 | 24 | 25.1 | 25.1 | 25.1 | 25.1 | 25.1 | 25.1 | 25.1 | 25.5 | 25.5 | 25.5 | 25.8 | 26.6
B2 | 45 | 77 | 1.04 | 90 | 2.31 | 2.03 | 2.03 | 2.03 | 2.02 | 2.02 | 2.02 | 2.01 | 2.01 | 2 | 1.99 | 1.98 | 1.97 | 1.96 | 1.94 | 1.92 | 23 | 24.2 | 24.2 | 24.2 | 25.1 | 25.1 | 25.1 | 25.1 | 25.1 | 25.1 | 25.1 | 25.5 | 25.5 | 25.5 | 25.8 | 26.4
B3 | 66 | 77 | 1.14 | 222 | 2.3 | 2.02 | 2.02 | 2.02 | 2.01 | 2.01 | 2 | 1.99 | 1.98 | 1.97 | 1.95 | 1.94 | 1.92 | 1.88 | 1.85 | 1.79 | 23 | 24.2 | 24.2 | 24.2 | 25.1 | 25.1 | 25.1 | 25.1 | 25.1 | 25.1 | 25.1 | 25.5 | 25.5 | 25.5 | 25.8 | 26.4
B4 | 87 | 77 | 0.92 | 109 | 2.3 | 2.03 | 2.03 | 2.03 | 2.03 | 2.02 | 2.02 | 2.02 | 2.01 | 2.01 | 2 | 1.99 | 1.98 | 1.96 | 1.95 | 1.93 | 23 | 24.2 | 24.2 | 24.2 | 25.1 | 25.1 | 25.1 | 25.1 | 25.1 | 25.1 | 25.1 | 25.5 | 25.5 | 25.5 | 25.8 | 26.4
B5 | 98 | 63 | 0.93 | 141 | 2.3 | 2.02 | 2.02 | 2.02 | 2.02 | 2.01 | 2.01 | 2 | 1.99 | 1.99 | 1.98 | 1.97 | 1.96 | 1.94 | 1.92 | 1.89 | 23 | 23.9 | 24.2 | 24.3 | 25.1 | 25.1 | 25.1 | 25.1 | 25.1 | 25.1 | 25.1 | 25.5 | 25.5 | 25.5 | 25.8 | 26.4
B6 | 118 | 63 | 0.92 | 49 | 2.3 | 2.03 | 2.03 | 2.03 | 2.03 | 2.03 | 2.02 | 2.02 | 2.01 | 2 | 2 | 1.99 | 1.98 | 1.96 | 1.95 | 1.93 | 23 | 23.9 | 24.2 | 24.3 | 25.1 | 25.4 | 25.4 | 25.4 | 25.4 | 25.4 | 25.4 | 25.1 | 25.1 | 25.1 | 25.7 | 26.4
B7 | 139 | 63 | 0.87 | 61 | 2.3 | 2.03 | 2.03 | 2.02 | 2.02 | 2.02 | 2.01 | 2 | 1.99 | 1.99 | 1.97 | 1.96 | 1.95 | 1.92 | 1.89 | 1.84 | 23 | 23.9 | 24.2 | 24.3 | 25.1 | 25.4 | 25.4 | 25.4 | 25.4 | 25.4 | 25.4 | 25.1 | 25.1 | 25.1 | 25.7 | 25.8
B8 | 162 | 63 | 0.97 | 48 | 2.5 | 2.03 | 2.03 | 2.03 | 2.02 | 2.02 | 2.02 | 2.01 | 2 | 2 | 1.99 | 1.98 | 1.97 | 1.95 | 1.94 | 1.91 | 23 | 23.9 | 24.2 | 24.3 | 25.1 | 25.4 | 25.4 | 25.4 | 25.4 | 25.4 | 25.4 | 25.1 | 25.1 | 25.1 | 25.7 | 25.8
B9 | 174 | 77 | 0.71 | 59 | 2.31 | 2.04 | 2.04 | 2.04 | 2.03 | 2.03 | 2.03 | 2.02 | 2.02 | 2.01 | 2.01 | 2 | 1.99 | 1.98 | 1.97 | 1.96 | 23 | 23.9 | 24.2 | 24.3 | 25.1 | 25.4 | 25.4 | 25.4 | 25.4 | 25.4 | 25.4 | 26.8 | 26.8 | 26.8 | 27.5 | 27.7
B10 | 195 | 77 | 75.4 | 58 | 1.83 | 0.12 | 0.09 | 0.09 | 0.08 | 0.07 | 0.07 | 0.07 | 0.06 | 0.06 | 0.06 | 0.06 | 0.06 | 0.06 | 0.06 | 0.06 | 23 | 23.9 | 24.5 | 25.3 | 26.5 | 26.9 | 26.9 | 26.9 | 26.9 | 27.1 | 28.2 | 29.4 | 29.4 | 29.8 | 30.4 | 31
B11 | 215 | 77 | 0.67 | 59 | 2.31 | 2.04 | 2.04 | 2.04 | 2.04 | 2.03 | 2.03 | 2.03 | 2.02 | 2.02 | 2.01 | 2 | 1.99 | 1.98 | 1.98 | 1.96 | 23 | 23.9 | 24.2 | 24.3 | 24.7 | 24.9 | 24.9 | 24.9 | 24.9 | 24.9 | 24.9 | 27.1 | 27.1 | 27.1 | 27.5 | 27.2
B12 | 238 | 77 | 0.73 | 109 | 2.49 | 2.04 | 2.04 | 2.04 | 2.03 | 2.03 | 2.03 | 2.02 | 2.02 | 2.01 | 2.01 | 2 | 1.99 | 1.98 | 1.97 | 1.96 | 23 | 23.9 | 24.2 | 24.3 | 24.7 | 24.9 | 24.9 | 24.9 | 24.9 | 24.9 | 24.9 | 25.1 | 25.1 | 26.1 | 26.5 | 26.6
B13 | 238 | 63 | 1.06 | 272 | 2.5 | 2.03 | 2.03 | 2.02 | 2.02 | 2.02 | 2.01 | 2.01 | 2 | 1.99 | 1.98 | 1.97 | 1.96 | 1.94 | 1.93 | 1.9 | 23 | 23.9 | 24.2 | 24.3 | 24.7 | 24.9 | 24.9 | 24.9 | 24.9 | 24.9 | 24.9 | 25.1 | 25.1 | 25.1 | 25.9 | 26.2
B14 | 215 | 63 | 0.82 | 148 | 2.31 | 2.03 | 2.03 | 2.03 | 2.02 | 2.02 | 2.01 | 2.01 | 2 | 1.99 | 1.98 | 1.97 | 1.96 | 1.94 | 1.91 | 1.87 | 23 | 23.9 | 24.2 | 24.3 | 24.7 | 24.9 | 24.9 | 24.9 | 24.9 | 24.9 | 24.9 | 25.1 | 25.1 | 25.1 | 25.9 | 25.8
B15 | 195 | 63 | 0.71 | 48 | 2.3 | 2.04 | 2.04 | 2.04 | 2.03 | 2.03 | 2.03 | 2.02 | 2.02 | 2.01 | 2 | 1.99 | 1.98 | 1.97 | 1.95 | 1.93 | 23 | 23.9 | 24.2 | 24.3 | 24.7 | 24.9 | 24.9 | 24.9 | 24.9 | 24.9 | 24.9 | 25.1 | 25.1 | 25.4 | 25.9 | 25.8
B16 | 184 | 50 | 1.11 | 70 | 2.31 | 2.03 | 2.03 | 2.02 | 2.02 | 2.02 | 2.01 | 2.01 | 2 | 1.99 | 1.98 | 1.97 | 1.96 | 1.94 | 1.92 | 1.89 | 23 | 23.9 | 24.2 | 24.3 | 24.7 | 24.9 | 24.9 | 24.9 | 24.9 | 24.9 | 24.9 | 25.1 | 25.1 | 25.5 | 25.9 | 25.8
B17 | 162 | 50 | 0.88 | 42 | 2.5 | 2.03 | 2.03 | 2.03 | 2.03 | 2.02 | 2.02 | 2.02 | 2.01 | 2.01 | 2 | 1.99 | 1.98 | 1.97 | 1.96 | 1.94 | 23 | 23.9 | 24.2 | 24.3 | 24.7 | 24.9 | 24.9 | 24.9 | 24.9 | 24.9 | 24.9 | 25.1 | 25.1 | 25.5 | 25.9 | 25.8
B18 | 148 | 36 | 0.66 | 70 | 2.31 | 2.04 | 2.04 | 2.04 | 2.04 | 2.03 | 2.03 | 2.03 | 2.02 | 2.02 | 2.01 | 2 | 1.99 | 1.98 | 1.97 | 1.95 | 23 | 23.9 | 24.2 | 24.3 | 24.7 | 24.9 | 24.9 | 24.9 | 24.9 | 24.9 | 24.9 | 25.1 | 25.1 | 25.5 | 25.9 | 25.8
B19 | 137 | 50 | 0.81 | 46 | 2.31 | 2.03 | 2.03 | 2.03 | 2.03 | 2.03 | 2.02 | 2.02 | 2.01 | 2 | 1.99 | 1.99 | 1.97 | 1.95 | 1.93 | 1.91 | 23 | 23.9 | 24.2 | 24.3 | 24.7 | 24.9 | 24.9 | 24.9 | 24.9 | 24.9 | 24.9 | 25.1 | 25.1 | 25.5 | 25.9 | 25.8
B20 | 123 | 36 | 0.66 | 238 | 2.31 | 2.04 | 2.04 | 2.04 | 2.04 | 2.03 | 2.03 | 2.03 | 2.02 | 2.02 | 2.01 | 2 | 1.99 | 1.98 | 1.97 | 1.96 | 23 | 23.9 | 24.2 | 24.3 | 24.7 | 24.9 | 24.9 | 24.9 | 24.9 | 24.9 | 24.9 | 25.1 | 25.1 | 25.5 | 25.8 | 26.1
B21 | 102 | 36 | 0.69 | 204 | 2.3 | 2.04 | 2.04 | 2.04 | 2.04 | 2.03 | 2.03 | 2.02 | 2.02 | 2.01 | 2 | 1.99 | 1.98 | 1.97 | 1.95 | 1.94 | 23 | 23.9 | 24.2 | 24.3 | 24.7 | 25.1 | 25.1 | 25.1 | 25.1 | 25.1 | 25.1 | 25.5 | 25.5 | 25.5 | 25.8 | 26.3
B22 | 82 | 36 | 0.83 | 462 | 2.31 | 2.03 | 2.03 | 2.03 | 2.02 | 2.02 | 2.01 | 2.01 | 2 | 1.99 | 1.98 | 1.97 | 1.95 | 1.92 | 1.89 | 1.84 | 23 | 23.9 | 24.2 | 24.3 | 24.7 | 25.1 | 25.1 | 25.1 | 25.1 | 25.1 | 25.1 | 25.9 | 25.9 | 25.9 | 26.4 | 26.6
B23 | 82 | 21 | 1.05 | 169 | 2.49 | 2.03 | 2.01 | 2.01 | 2 | 2 | 2 | 1.99 | 1.99 | 1.98 | 1.97 | 1.96 | 1.94 | 1.92 | 1.89 | 1.86 | 23 | 24 | 24.5 | 24.8 | 26.8 | 27.5 | 27.5 | 27.5 | 27.5 | 27.5 | 27.5 | 27.5 | 27.5 | 27.5 | 27.5 | 27.5
B24 | 102 | 21 | 0.91 | 3 | 2.3 | 2.03 | 2.03 | 2.03 | 2.03 | 2.02 | 2.02 | 2.01 | 2 | 1.99 | 1.98 | 1.97 | 1.96 | 1.93 | 1.9 | 1.85 | 23 | 23.8 | 24.2 | 24.3 | 24.7 | 25.1 | 25.1 | 25.1 | 25.1 | 25.1 | 25.1 | 25.7 | 25.7 | 25.7 | 26.4 | 26.4

## 05-12-25
Battery | X/cm | Y/cm | Zi | Rij | Ui(0) | Ui(6) | Ui(12) | Ui(18) | Ui(24) | Ui(30) | Ui(36) | Ui(42) | Ui(48) | Ui(54) | Ui(60) | Ui(66) | Ui(72) | Ui(78) | Ui(84) | Ti(0) | Ti(6) | Ti(12) | Ti(18) | Ti(24) | Ti(30) | Ti(36) | Ti(42) | Ti(48) | Ti(54) | Ti(60) | Ti(66) | Ti(72) | Ti(78) | Ti(84)
B1 | 23 | 77 | 1.08 | 84 | 2.29 | 2.04 | 2.04 | 2.03 | 2.03 | 2.02 | 2.02 | 2.01 | 2 | 1.99 | 1.98 | 1.96 | 1.94 | 1.92 | 1.89 | 23 | 24.4 | 25 | 25.2 | 25.4 | 25.5 | 25.7 | 26 | 26.2 | 26.2 | 26.4 | 26.6 | 26.6 | 26.6 | 26.6
B2 | 45 | 77 | 1.06 | 66 | 2.28 | 2.04 | 2.04 | 2.03 | 2.03 | 2.02 | 2.02 | 2.01 | 2.01 | 2 | 1.99 | 1.97 | 1.96 | 1.94 | 1.91 | 23 | 24.6 | 25 | 25.2 | 25.4 | 25.5 | 25.7 | 26 | 26.2 | 26.2 | 26.4 | 26.6 | 26.6 | 26.6 | 26.6
B3 | 66 | 77 | 1.08 | 226 | 2.27 | 2.03 | 2.03 | 2.03 | 2.02 | 2.01 | 2.01 | 2 | 1.99 | 1.97 | 1.95 | 1.91 | 1.87 | 1.82 | 1.71 | 23 | 24.5 | 25 | 25.2 | 25.4 | 25.5 | 25.7 | 26 | 26.2 | 26.2 | 26.4 | 26.6 | 26.6 | 26.6 | 26.6
B4 | 87 | 77 | 0.91 | 59 | 2.27 | 2.04 | 2.04 | 2.04 | 2.03 | 2.03 | 2.02 | 2.02 | 2.01 | 2 | 1.99 | 1.98 | 1.96 | 1.94 | 1.91 | 23 | 24.8 | 25 | 25.2 | 25.4 | 25.5 | 25.7 | 26 | 26.2 | 26.2 | 26.4 | 26.8 | 26.8 | 26.8 | 26.8
B5 | 98 | 63 | 0.89 | 83 | 2.27 | 2.04 | 2.04 | 2.03 | 2.03 | 2.02 | 2.02 | 2.01 | 2 | 1.99 | 1.98 | 1.97 | 1.95 | 1.93 | 1.89 | 23 | 24.8 | 24.9 | 25.2 | 25.4 | 25.5 | 25.6 | 26 | 26 | 26 | 26.2 | 26.2 | 26.2 | 26.2 | 26.2
B6 | 118 | 63 | 0.91 | 33 | 2.27 | 2.04 | 2.04 | 2.04 | 2.03 | 2.03 | 2.03 | 2.02 | 2.01 | 2.01 | 1.99 | 1.98 | 1.96 | 1.95 | 1.92 | 23 | 24.8 | 24.9 | 25.2 | 25.4 | 25.5 | 25.6 | 25.8 | 26 | 26 | 26.2 | 26.2 | 26.2 | 26.2 | 26.2
B7 | 139 | 63 | 0.89 | 30 | 2.27 | 2.04 | 2.04 | 2.03 | 2.03 | 2.02 | 2.02 | 2.01 | 2 | 1.99 | 1.97 | 1.95 | 1.92 | 1.88 | 1.82 | 23 | 24.8 | 24.9 | 25.2 | 25.4 | 25.5 | 25.6 | 25.8 | 26 | 26 | 26.2 | 26.3 | 26.3 | 26.3 | 26.3
B8 | 162 | 63 | 0.94 | 42 | 2.43 | 2.04 | 2.04 | 2.03 | 2.03 | 2.02 | 2.02 | 2.01 | 2 | 1.99 | 1.98 | 1.96 | 1.94 | 1.92 | 1.89 | 23 | 24.7 | 24.9 | 25.2 | 25.4 | 25.5 | 25.6 | 25.8 | 26 | 26 | 26.2 | 26.3 | 26.3 | 26.3 | 26.3
B9 | 174 | 77 | 0.69 | 56 | 2.27 | 2.05 | 2.05 | 2.04 | 2.04 | 2.04 | 2.03 | 2.03 | 2.02 | 2.01 | 2 | 1.99 | 1.98 | 1.96 | 1.94 | 23 | 24.7 | 24.9 | 25.2 | 25.7 | 26.6 | 26.9 | 27.3 | 27.3 | 27.5 | 26.7 | 28.4 | 28.4 | 28.4 | 28.4
B10 | 195 | 77 | 16.44 | 60 | 1.79 | 0.05 | 0.05 | 0.05 | 0.05 | 0.05 | 0.05 | 0.06 | 0.06 | 0.06 | 0.06 | 0.07 | 0.07 | 0.07 | 0.07 | 23 | 24.7 | 25.6 | 25.6 | 26.6 | 27.3 | 27.5 | 28 | 28.7 | 29 | 29.5 | 29.8 | 29.8 | 29.8 | 29.8
B11 | 215 | 77 | 0.65 | 68 | 2.28 | 2.05 | 2.05 | 2.05 | 2.04 | 2.04 | 2.03 | 2.03 | 2.02 | 2.02 | 2.01 | 2 | 1.98 | 1.97 | 1.95 | 23 | 24.7 | 24.9 | 25.6 | 25.9 | 25.9 | 26.4 | 26.6 | 27.2 | 27.8 | 28.1 | 28.7 | 28.7 | 28.7 | 28.7
B12 | 238 | 77 | 0.71 | 116 | 2.42 | 2.05 | 2.05 | 2.04 | 2.04 | 2.04 | 2.03 | 2.03 | 2.02 | 2.01 | 2 | 1.99 | 1.97 | 1.96 | 1.94 | 23 | 24.7 | 24.9 | 25.2 | 25.4 | 25.5 | 25.6 | 25.8 | 26 | 26 | 26.2 | 26.3 | 26.3 | 26.3 | 26.3
B13 | 238 | 63 | 1.05 | 219 | 2.43 | 2.04 | 2.03 | 2.03 | 2.02 | 2.02 | 2.01 | 2.01 | 2 | 1.99 | 1.98 | 1.97 | 1.95 | 1.93 | 1.91 | 23 | 24.7 | 24.9 | 25.2 | 25.4 | 25.5 | 25.6 | 25.8 | 26 | 26 | 26.2 | 26.3 | 26.3 | 26.3 | 26.3
B14 | 215 | 63 | 0.79 | 164 | 2.27 | 2.04 | 2.04 | 2.03 | 2.03 | 2.02 | 2.02 | 2.01 | 2.01 | 1.99 | 1.98 | 1.95 | 1.92 | 1.88 | 1.8 | 23 | 24.7 | 24.9 | 25.2 | 25.4 | 25.5 | 25.6 | 25.8 | 26 | 26 | 26.2 | 26.3 | 26.3 | 26.3 | 26.3
B15 | 195 | 63 | 0.69 | 47 | 2.27 | 2.05 | 2.05 | 2.04 | 2.04 | 2.03 | 2.03 | 2.02 | 2.02 | 2.01 | 2 | 1.98 | 1.96 | 1.94 | 1.89 | 23 | 24.7 | 24.9 | 25.2 | 25.4 | 25.5 | 25.6 | 25.8 | 26 | 26 | 26.2 | 26.3 | 26.3 | 26.3 | 26.3
B16 | 184 | 50 | 1.09 | 63 | 2.28 | 2.04 | 2.04 | 2.03 | 2.03 | 2.02 | 2.02 | 2.01 | 2 | 1.99 | 1.98 | 1.97 | 1.95 | 1.93 | 1.89 | 23 | 24.7 | 24.9 | 25.2 | 25.4 | 25.5 | 25.6 | 25.8 | 26 | 26 | 26.2 | 26.3 | 26.3 | 26.3 | 26.3
B17 | 162 | 50 | 0.86 | 42 | 2.42 | 2.04 | 2.04 | 2.04 | 2.03 | 2.03 | 2.03 | 2.02 | 2.01 | 2 | 1.99 | 1.98 | 1.96 | 1.95 | 1.92 | 23 | 24.7 | 24.9 | 25.2 | 25.4 | 25.5 | 25.6 | 25.8 | 26 | 26 | 26.2 | 26.3 | 26.3 | 26.3 | 26.3
B18 | 148 | 36 | 0.64 | 74 | 2.28 | 2.05 | 2.05 | 2.05 | 2.04 | 2.04 | 2.03 | 2.03 | 2.03 | 2.02 | 2.01 | 1.99 | 1.98 | 1.96 | 1.93 | 23 | 24.7 | 24.9 | 25.2 | 25.4 | 25.5 | 25.6 | 25.8 | 26 | 26 | 26.2 | 26.3 | 26.3 | 26.3 | 26.3
B19 | 137 | 50 | 0.79 | 44 | 2.28 | 2.05 | 2.04 | 2.04 | 2.03 | 2.03 | 2.02 | 2.02 | 2.01 | 2 | 1.99 | 1.97 | 1.94 | 1.92 | 1.87 | 23 | 25.1 | 25.1 | 25.2 | 25.4 | 25.5 | 25.8 | 25.8 | 26 | 26 | 26.2 | 26.3 | 26.3 | 26.3 | 26.3
B20 | 123 | 36 | 0.65 | 247 | 2.27 | 2.05 | 2.05 | 2.04 | 2.04 | 2.04 | 2.03 | 2.03 | 2.02 | 2.02 | 2.01 | 1.99 | 1.98 | 1.97 | 1.94 | 23 | 25.1 | 25.2 | 25.6 | 25.9 | 25.9 | 26.1 | 26.2 | 26.2 | 26.2 | 26.4 | 26.6 | 26.6 | 26.6 | 26.6
B21 | 102 | 36 | 0.67 | 211 | 2.27 | 2.05 | 2.05 | 2.04 | 2.04 | 2.03 | 2.03 | 2.03 | 2.02 | 2.01 | 2 | 1.99 | 1.97 | 1.95 | 1.93 | 23 | 25.1 | 25.2 | 25.6 | 25.8 | 25.8 | 26.1 | 26.2 | 26.3 | 26.3 | 26.4 | 26.6 | 26.6 | 26.6 | 26.6
B22 | 82 | 36 | 0.9 | 362 | 2.28 | 2.04 | 2.04 | 2.03 | 2.03 | 2.02 | 2.02 | 2.01 | 1.99 | 1.98 | 1.96 | 1.94 | 1.9 | 1.85 | 1.75 | 23 | 25.1 | 25.2 | 25.9 | 26.2 | 26.4 | 26.6 | 26.6 | 26.8 | 26.8 | 26.8 | 26.8 | 26.8 | 26.8 | 26.8
B23 | 82 | 21 | 1.04 | 205 | 2.41 | 2.03 | 2.02 | 2.02 | 2.01 | 2.01 | 2 | 1.99 | 1.99 | 1.98 | 1.96 | 1.94 | 1.92 | 1.89 | 1.83 | 23 | 25.4 | 26.2 | 26.4 | 26.8 | 27.5 | 27.5 | 27.5 | 27.5 | 27.5 | 27.9 | 28.4 | 28.4 | 28.4 | 28.4
B24 | 102 | 21 | 0.84 | 3 | 2.27 | 2.04 | 2.04 | 2.03 | 2.03 | 2.02 | 2.02 | 2.01 | 2 | 1.99 | 1.97 | 1.94 | 1.9 | 1.85 | 1.75 | 23 | 25.1 | 25.2 | 25.6 | 25.8 | 25.9 | 26.2 | 26.3 | 26.3 | 26.3 | 26.4 | 26.6 | 26.6 | 26.6 | 26.6

## 22-12-25
Battery | X/cm | Y/cm | Zi | Rij | Ui(0) | Ui(6) | Ui(12) | Ui(18) | Ui(24) | Ui(30) | Ui(36) | Ui(42) | Ui(48) | Ui(54) | Ui(60) | Ui(66) | Ui(72) | Ui(78) | Ui(84) | Ti(0) | Ti(6) | Ti(12) | Ti(18) | Ti(24) | Ti(30) | Ti(36) | Ti(42) | Ti(48) | Ti(54) | Ti(60) | Ti(66) | Ti(72) | Ti(78) | Ti(84)
B1 | 23 | 77 | 1.06 | 13 | 2.28 | 2.04 | 2.04 | 2.04 | 2.03 | 2.03 | 2.03 | 2.02 | 2.01 | 2 | 1.99 | 1.98 | 1.96 | 1.94 | 1.91 | 23 | 23.9 | 24 | 24.7 | 24.7 | 25.2 | 25.2 | 25.2 | 25.4 | 25.9 | 25.9 | 25.9 | 26 | 26.1 | 26.2
B2 | 45 | 77 | 1.1 | 18 | 2.27 | 2.04 | 2.04 | 2.04 | 2.03 | 2.03 | 2.03 | 2.02 | 2.02 | 2.01 | 2 | 1.99 | 1.97 | 1.95 | 1.93 | 23 | 24.6 | 24.7 | 24.7 | 24.8 | 25.3 | 25.3 | 25.3 | 25.4 | 25.8 | 26.1 | 26.1 | 26.1 | 26.1 | 26.2
B3 | 66 | 77 | 1.09 | 19 | 2.26 | 2.04 | 2.04 | 2.03 | 2.03 | 2.02 | 2.02 | 2.01 | 2 | 1.99 | 1.97 | 1.96 | 1.93 | 1.89 | 1.82 | 23 | 24.6 | 24.7 | 24.8 | 25 | 25.4 | 25.4 | 25.4 | 25.7 | 25.8 | 26.1 | 26.1 | 26.1 | 26.2 | 26.2
B4 | 87 | 77 | 1.03 | 31 | 2.27 | 2.05 | 2.05 | 2.04 | 2.04 | 2.03 | 2.03 | 2.03 | 2.02 | 2.01 | 2 | 1.99 | 1.97 | 1.95 | 1.93 | 23 | 24.5 | 24.6 | 24.7 | 24.9 | 25.5 | 25.5 | 25.5 | 25.7 | 26 | 26.1 | 26.1 | 26.3 | 26.3 | 26.3
B5 | 98 | 63 | 0.95 | 18 | 2.26 | 2.04 | 2.04 | 2.03 | 2.03 | 2.03 | 2.02 | 2.02 | 2.01 | 2 | 1.99 | 1.98 | 1.97 | 1.95 | 1.92 | 23 | 24.8 | 24.8 | 24.8 | 24.8 | 25.2 | 25.5 | 25.6 | 25.9 | 25.9 | 25.9 | 25.9 | 26.4 | 26.4 | 26.4
B6 | 118 | 63 | 0.95 | 15 | 2.27 | 2.05 | 2.05 | 2.04 | 2.04 | 2.04 | 2.03 | 2.03 | 2.02 | 2.02 | 2.01 | 2 | 1.98 | 1.96 | 1.94 | 23 | 24.5 | 24.5 | 24.7 | 24.7 | 25.2 | 25.5 | 25.5 | 25.9 | 26.2 | 26.1 | 26.3 | 26.3 | 26.3 | 26.3
B7 | 139 | 63 | 0.89 | 25 | 2.26 | 2.04 | 2.04 | 2.04 | 2.03 | 2.03 | 2.02 | 2.02 | 2.01 | 2 | 1.99 | 1.98 | 1.96 | 1.93 | 1.88 | 23 | 24.5 | 24.5 | 24.7 | 24.7 | 25.2 | 25.5 | 25.5 | 25.5 | 25.7 | 25.7 | 25.7 | 25.7 | 25.7 | 26.2
B8 | 162 | 63 | 0.95 | 26 | 2.41 | 2.04 | 2.04 | 2.04 | 2.03 | 2.03 | 2.03 | 2.02 | 2.01 | 2 | 1.99 | 1.98 | 1.97 | 1.95 | 1.91 | 23 | 24.5 | 24.5 | 24.8 | 24.8 | 25.2 | 25.5 | 25.5 | 25.8 | 25.8 | 25.8 | 25.8 | 25.8 | 25.8 | 26.2
B9 | 174 | 77 | 0.71 | 13 | 2.25 | 2.05 | 2.05 | 2.05 | 2.05 | 2.04 | 2.04 | 2.03 | 2.03 | 2.02 | 2.01 | 2.01 | 1.99 | 1.98 | 1.96 | 23 | 24.5 | 24.7 | 25.3 | 25.6 | 25.8 | 26 | 26.4 | 27 | 27.4 | 27.4 | 27.6 | 27.8 | 27.8 | 28
B10 | 195 | 77 | 8.79 | 15 | 1.89 | 0.06 | 0.05 | 0.05 | 0.06 | 0.06 | 0.07 | 0.07 | 0.07 | 0.07 | 0.07 | 0.08 | 0.07 | 0.07 | 0.08 | 23 | 24.5 | 25.3 | 25.9 | 26.7 | 27 | 27.6 | 28 | 28.6 | 29.1 | 29.2 | 29.4 | 29.4 | 29.4 | 29.7
B11 | 215 | 77 | 0.68 | 32 | 2.27 | 2.05 | 2.05 | 2.05 | 2.05 | 2.04 | 2.04 | 2.04 | 2.03 | 2.02 | 2.02 | 2.01 | 2 | 1.98 | 1.96 | 23 | 24.5 | 25 | 25.1 | 26 | 26.3 | 26.6 | 26.8 | 27.2 | 28 | 28.2 | 28.2 | 28.2 | 28.2 | 28.3
B12 | 238 | 77 | 0.76 | 25 | 2.4 | 2.05 | 2.05 | 2.05 | 2.05 | 2.04 | 2.04 | 2.03 | 2.03 | 2.02 | 2.01 | 2 | 1.99 | 1.97 | 1.95 | 23 | 24.5 | 24.6 | 24.7 | 24.8 | 25.3 | 25.5 | 25.5 | 25.5 | 25.5 | 25.6 | 25.7 | 25.7 | 25.7 | 25.7
B13 | 238 | 63 | 1.05 | 224 | 2.42 | 2.04 | 2.04 | 2.04 | 2.03 | 2.03 | 2.02 | 2.02 | 2.01 | 2 | 1.99 | 1.98 | 1.97 | 1.95 | 1.93 | 23 | 24.5 | 25.3 | 25.3 | 25.5 | 25.9 | 25.9 | 25.9 | 26.2 | 26.6 | 26.6 | 26.6 | 26.6 | 26.6 | 26.8
B14 | 215 | 63 | 0.78 | 166 | 2.26 | 2.04 | 2.04 | 2.04 | 2.03 | 2.03 | 2.03 | 2.02 | 2.01 | 2 | 1.99 | 1.97 | 1.95 | 1.91 | 1.85 | 23 | 24.8 | 25.2 | 25.2 | 25.6 | 25.8 | 25.8 | 25.9 | 26.1 | 26.5 | 26.5 | 26.5 | 26.5 | 26.5 | 26.5
B15 | 195 | 63 | 0.69 | 49 | 2.26 | 2.05 | 2.05 | 2.05 | 2.04 | 2.04 | 2.04 | 2.03 | 2.03 | 2.02 | 2.01 | 2 | 1.98 | 1.95 | 1.91 | 23 | 24.8 | 24.8 | 24.8 | 24.8 | 25.2 | 25.5 | 25.6 | 25.6 | 26.1 | 26.2 | 26.3 | 26.3 | 26.3 | 26.3
B16 | 184 | 50 | 1.07 | 64 | 2.28 | 2.04 | 2.04 | 2.04 | 2.03 | 2.03 | 2.02 | 2.02 | 2.01 | 2 | 1.99 | 1.98 | 1.96 | 1.94 | 1.91 | 23 | 24.8 | 24.8 | 24.8 | 24.8 | 25.2 | 25.5 | 25.5 | 25.5 | 25.7 | 25.7 | 25.7 | 25.7 | 25.7 | 26.2
B17 | 162 | 50 | 0.85 | 42 | 2.41 | 2.05 | 2.05 | 2.04 | 2.04 | 2.04 | 2.03 | 2.03 | 2.02 | 2.01 | 2 | 2 | 1.98 | 1.96 | 1.94 | 23 | 24.7 | 24.7 | 24.7 | 24.7 | 25.2 | 25.5 | 25.5 | 25.5 | 25.7 | 25.7 | 25.7 | 25.7 | 25.7 | 25.7
B18 | 148 | 36 | 0.63 | 76 | 2.27 | 2.05 | 2.05 | 2.05 | 2.05 | 2.04 | 2.04 | 2.04 | 2.03 | 2.03 | 2.02 | 2.01 | 2 | 1.97 | 1.95 | 23 | 24.5 | 24.7 | 24.7 | 24.7 | 25.2 | 25.6 | 25.6 | 25.8 | 25.8 | 25.8 | 25.8 | 25.8 | 25.8 | 25.8
B19 | 137 | 50 | 0.78 | 45 | 2.27 | 2.05 | 2.05 | 2.04 | 2.04 | 2.04 | 2.03 | 2.03 | 2.02 | 2.01 | 2 | 1.99 | 1.97 | 1.94 | 1.9 | 23 | 24.8 | 25 | 24.7 | 25.2 | 25.6 | 25.7 | 25.7 | 26 | 26 | 26 | 26.2 | 26.4 | 26.4 | 26.4
B20 | 123 | 36 | 0.64 | 249 | 2.26 | 2.05 | 2.05 | 2.05 | 2.05 | 2.04 | 2.04 | 2.04 | 2.03 | 2.02 | 2.02 | 2.01 | 2 | 1.98 | 1.96 | 23 | 24.8 | 24.9 | 25.3 | 25.3 | 25.4 | 25.6 | 25.6 | 25.8 | 26.2 | 26.4 | 26.4 | 26.4 | 26.4 | 26.4
B21 | 102 | 36 | 0.66 | 212 | 2.26 | 2.05 | 2.05 | 2.05 | 2.05 | 2.04 | 2.04 | 2.03 | 2.03 | 2.02 | 2.01 | 2 | 1.99 | 1.97 | 1.95 | 23 | 24.9 | 25.5 | 25.2 | 25.3 | 25.6 | 25.8 | 25.8 | 26 | 26.2 | 26.3 | 26.3 | 26.4 | 26.4 | 26.4
B22 | 82 | 36 | 0.8 | 465 | 2.27 | 2.04 | 2.04 | 2.04 | 2.03 | 2.03 | 2.02 | 2.02 | 2.01 | 1.99 | 1.98 | 1.96 | 1.94 | 1.89 | 1.82 | 23 | 25 | 25.7 | 25.7 | 25.7 | 25.8 | 26 | 26.1 | 26.1 | 26.6 | 26.6 | 26.6 | 26.6 | 26.6 | 26.6
B23 | 82 | 21 | 1.02 | 208 | 2.4 | 2.03 | 2.03 | 2.02 | 2.02 | 2.01 | 2.01 | 2 | 2 | 1.99 | 1.97 | 1.96 | 1.95 | 1.91 | 1.87 | 23 | 25.8 | 25.8 | 26.7 | 26.7 | 26.7 | 27 | 27.1 | 27.5 | 27.5 | 27.7 | 27.7 | 27.8 | 27.8 | 27.8
B24 | 102 | 21 | 0.83 | 9 | 2.26 | 2.04 | 2.04 | 2.04 | 2.03 | 2.03 | 2.02 | 2.02 | 2.01 | 1.99 | 1.98 | 1.97 | 1.95 | 1.9 | 1.83 | 23 | 25 | 25 | 25.4 | 25.4 | 25.6 | 25.6 | 25.6 | 25.9 | 25.9 | 26.2 | 26.2 | 26.3 | 26.4 | 26.4

## 05-01-26
Battery | X/cm | Y/cm | Zi | Rij | Ui(0) | Ui(6) | Ui(12) | Ui(18) | Ui(24) | Ui(30) | Ui(36) | Ui(42) | Ui(48) | Ui(54) | Ui(60) | Ui(66) | Ui(72) | Ui(78) | Ui(84) | Ui(90) | Ti(0) | Ti(6) | Ti(12) | Ti(18) | Ti(24) | Ti(30) | Ti(36) | Ti(42) | Ti(48) | Ti(54) | Ti(60) | Ti(66) | Ti(72) | Ti(78) | Ti(84) | Ti(90)
B1 | 23 | 77 | 1.09 | 85 | 2.27 | 2.04 | 2.04 | 2.04 | 2.04 | 2.03 | 2.03 | 2.02 | 2.02 | 2.01 | 2.01 | 2 | 1.98 | 1.97 | 1.95 | 1.93 | 21.7 | 21.8 | 22.5 | 22.5 | 22.7 | 23 | 23.3 | 23.4 | 23.4 | 23.4 | 23.6 | 23.6 | 23.7 | 23.8 | 24 | 24.2
B2 | 45 | 77 | 1.01 | 75 | 2.27 | 2.04 | 2.04 | 2.04 | 2.04 | 2.04 | 2.03 | 2.03 | 2.02 | 2.02 | 2.01 | 2 | 1.99 | 1.98 | 1.96 | 1.94 | 21.7 | 22.2 | 22.6 | 22.6 | 22.7 | 23.1 | 23.5 | 23.6 | 23.6 | 23.6 | 23.8 | 23.8 | 23.9 | 23.9 | 24.1 | 24.5
B3 | 66 | 77 | 1.05 | 180 | 2.29 | 2.04 | 2.04 | 2.04 | 2.03 | 2.03 | 2.02 | 2.02 | 2.01 | 2 | 1.99 | 1.97 | 1.96 | 1.93 | 1.89 | 1.84 | 21.7 | 22.2 | 22.6 | 22.6 | 22.9 | 23.1 | 23.4 | 23.6 | 23.6 | 23.6 | 23.6 | 23.6 | 23.9 | 24.3 | 24.3 | 24.5
B4 | 87 | 77 | 0.88 | 73 | 2.26 | 2.04 | 2.05 | 2.05 | 2.04 | 2.04 | 2.04 | 2.03 | 2.03 | 2.02 | 2.02 | 2.01 | 2 | 1.98 | 1.97 | 1.95 | 21.7 | 22.2 | 22.6 | 22.7 | 22.9 | 23.2 | 23.6 | 23.6 | 23.6 | 23.6 | 23.9 | 23.9 | 24.2 | 24.2 | 24.5 | 25
B5 | 98 | 63 | 0.93 | 700 | 2.28 | 2.04 | 2.04 | 2.04 | 2.03 | 2.03 | 2.03 | 2.02 | 2.02 | 2.01 | 2.01 | 2 | 1.99 | 1.98 | 1.96 | 1.93 | 21.7 | 22.3 | 22.5 | 23.2 | 23.2 | 23.6 | 23.8 | 24.1 | 24.1 | 24.1 | 24.1 | 24.4 | 24.5 | 24.5 | 24.5 | 24.9
B6 | 118 | 63 | 0.88 | 57 | 2.26 | 2.05 | 2.05 | 2.05 | 2.05 | 2.04 | 2.04 | 2.03 | 2.03 | 2.02 | 2.02 | 2.01 | 2 | 1.99 | 1.97 | 1.95 | 21.7 | 22.3 | 22.5 | 22.7 | 22.7 | 23.4 | 23.4 | 23.5 | 23.5 | 23.5 | 23.7 | 23.9 | 23.9 | 23.9 | 24.4 | 24.4
B7 | 139 | 63 | 0.84 | 73 | 2.28 | 2.04 | 2.04 | 2.04 | 2.04 | 2.03 | 2.03 | 2.02 | 2.02 | 2.01 | 2 | 1.99 | 1.98 | 1.96 | 1.93 | 1.89 | 21.7 | 22.3 | 22.5 | 22.7 | 22.7 | 23.4 | 23.4 | 23.7 | 23.7 | 23.7 | 23.7 | 23.9 | 23.9 | 24.4 | 24.4 | 24.4
B8 | 162 | 63 | 0.92 | 45 | 2.37 | 2.04 | 2.04 | 2.04 | 2.04 | 2.04 | 2.03 | 2.03 | 2.02 | 2.02 | 2.01 | 2 | 1.99 | 1.98 | 1.96 | 1.94 | 21.7 | 22.3 | 22.5 | 22.7 | 22.7 | 23.4 | 23.4 | 23.7 | 23.7 | 23.7 | 23.7 | 23.9 | 23.9 | 23.9 | 23.9 | 24.4
B9 | 174 | 77 | 0.67 | 58 | 2.25 | 2.05 | 2.05 | 2.05 | 2.05 | 2.05 | 2.04 | 2.04 | 2.03 | 2.03 | 2.02 | 2.02 | 2.01 | 2 | 1.99 | 1.97 | 21.7 | 22.3 | 22.5 | 23.2 | 23.6 | 24.3 | 24.3 | 25.1 | 25.1 | 25.1 | 25.5 | 25.7 | 26 | 26.2 | 26.2 | 26.7
B10 | 195 | 77 | 22.95 | 69 | 2.07 | 0.17 | 0.14 | 0.13 | 0.12 | 0.11 | 0.11 | 0.11 | 0.1 | 0.1 | 0.1 | 0.09 | 0.09 | 0.09 | 0.09 | 0.09 | 21.7 | 22.3 | 23.4 | 24.2 | 25.1 | 25.8 | 26.3 | 26.9 | 26.9 | 27.3 | 27.5 | 28.1 | 28.4 | 28.7 | 28.9 | 29.2
B11 | 215 | 77 | 0.65 | 69 | 2.26 | 2.05 | 2.05 | 2.05 | 2.05 | 2.05 | 2.04 | 2.04 | 2.04 | 2.03 | 2.03 | 2.02 | 2.01 | 2 | 1.99 | 1.97 | 21.7 | 22.3 | 22.8 | 23.5 | 24.2 | 24.7 | 25.6 | 26.4 | 26.4 | 26.9 | 26.9 | 26.9 | 26.9 | 26.9 | 27.3 | 27.6
B12 | 238 | 77 | 0.71 | 119 | 2.35 | 2.05 | 2.05 | 2.05 | 2.05 | 2.04 | 2.04 | 2.04 | 2.03 | 2.03 | 2.02 | 2.01 | 2.01 | 2 | 1.98 | 1.97 | 21.7 | 22.3 | 22.5 | 23 | 23 | 23.4 | 23.5 | 23.5 | 23.5 | 23.5 | 23.7 | 23.9 | 23.9 | 23.9 | 24.1 | 24.4
B13 | 238 | 63 | 1.03 | 229 | 2.42 | 2.04 | 2.04 | 2.04 | 2.04 | 2.03 | 2.03 | 2.02 | 2.02 | 2.01 | 2.01 | 2 | 1.99 | 1.97 | 1.95 | 1.94 | 21.7 | 22.7 | 23.1 | 23.1 | 23.6 | 24.1 | 24.1 | 24.1 | 24.1 | 24.1 | 24.1 | 24.3 | 24.5 | 24.8 | 24.8 | 25
B14 | 215 | 63 | 0.78 | 167 | 2.26 | 2.04 | 2.04 | 2.04 | 2.04 | 2.04 | 2.03 | 2.03 | 2.02 | 2.02 | 2.01 | 2 | 1.99 | 1.96 | 1.93 | 1.89 | 21.7 | 22.6 | 22.8 | 22.8 | 23.4 | 23.8 | 23.8 | 24.1 | 24.1 | 24.1 | 24.1 | 24.3 | 24.4 | 24.8 | 24.8 | 25
B15 | 195 | 63 | 0.69 | 51 | 2.26 | 2.05 | 2.05 | 2.05 | 2.05 | 2.04 | 2.04 | 2.04 | 2.03 | 2.03 | 2.02 | 2.01 | 2 | 1.99 | 1.97 | 1.94 | 21.7 | 22.3 | 22.5 | 22.7 | 22.9 | 23.4 | 23.4 | 23.7 | 23.7 | 23.7 | 23.7 | 23.9 | 23.9 | 23.9 | 24.1 | 24.4
B16 | 184 | 50 | 1.07 | 67 | 2.28 | 2.04 | 2.04 | 2.04 | 2.04 | 2.03 | 2.03 | 2.02 | 2.02 | 2.01 | 2.01 | 1.99 | 1.98 | 1.96 | 1.94 | 1.92 | 21.7 | 22.3 | 22.5 | 22.7 | 22.9 | 23.4 | 23.4 | 23.7 | 23.7 | 23.7 | 23.7 | 23.9 | 23.9 | 24 | 24.1 | 24.4
B17 | 162 | 50 | 0.85 | 43 | 2.32 | 2.05 | 2.05 | 2.05 | 2.04 | 2.04 | 2.04 | 2.03 | 2.03 | 2.02 | 2.02 | 2.01 | 2 | 1.99 | 1.97 | 1.96 | 21.7 | 22.3 | 22.5 | 22.7 | 22.9 | 23.4 | 23.4 | 23.7 | 23.7 | 23.7 | 23.7 | 23.9 | 23.9 | 24 | 24.1 | 24.4
B18 | 148 | 36 | 0.64 | 76 | 2.26 | 2.05 | 2.06 | 2.05 | 2.05 | 2.05 | 2.04 | 2.04 | 2.04 | 2.03 | 2.03 | 2.02 | 2.01 | 2 | 1.98 | 1.97 | 21.7 | 22.3 | 22.5 | 22.7 | 22.9 | 23.4 | 23.4 | 23.7 | 23.7 | 23.7 | 23.7 | 23.9 | 23.9 | 24 | 24.1 | 24.4
B19 | 137 | 50 | 0.79 | 46 | 2.26 | 2.05 | 2.05 | 2.05 | 2.04 | 2.04 | 2.04 | 2.03 | 2.03 | 2.02 | 2.01 | 2 | 1.99 | 1.98 | 1.95 | 1.93 | 21.7 | 22.3 | 22.5 | 22.7 | 22.9 | 23.4 | 23.4 | 23.7 | 23.7 | 23.7 | 23.7 | 23.9 | 23.9 | 24 | 24.1 | 24.4
B20 | 123 | 36 | 0.65 | 249 | 2.26 | 2.05 | 2.05 | 2.05 | 2.05 | 2.05 | 2.04 | 2.04 | 2.04 | 2.03 | 2.03 | 2.02 | 2.01 | 2 | 1.99 | 1.97 | 21.7 | 22.3 | 23 | 23.4 | 23.6 | 23.9 | 23.9 | 24.3 | 24.3 | 24.3 | 24.3 | 24.3 | 24.3 | 24.3 | 24.6 | 24.6
B21 | 102 | 36 | 0.68 | 210 | 2.27 | 2.05 | 2.05 | 2.05 | 2.05 | 2.05 | 2.04 | 2.04 | 2.04 | 2.03 | 2.02 | 2.02 | 2.01 | 2 | 1.98 | 1.96 | 21.7 | 23 | 23 | 23.2 | 23.4 | 23.8 | 23.9 | 24.2 | 24.2 | 24.2 | 24.2 | 24.2 | 24.2 | 24.2 | 24.6 | 24.6
B22 | 82 | 36 | 0.81 | 467 | 2.28 | 2.04 | 2.05 | 2.04 | 2.04 | 2.03 | 2.03 | 2.02 | 2.02 | 2.01 | 2 | 1.99 | 1.98 | 1.95 | 1.92 | 1.88 | 21.7 | 22.7 | 23.1 | 23.3 | 23.5 | 23.9 | 24 | 24.3 | 24.3 | 24.3 | 24.3 | 24.3 | 24.3 | 24.3 | 24.6 | 24.7
B23 | 82 | 21 | 1.03 | 206 | 2.41 | 2.03 | 2.03 | 2.03 | 2.02 | 2.02 | 2.01 | 2.01 | 2 | 2 | 1.99 | 1.98 | 1.97 | 1.95 | 1.93 | 1.9 | 21.7 | 23.2 | 23.9 | 24.4 | 24.6 | 24.9 | 25.1 | 25.3 | 25.3 | 25.3 | 25.3 | 25.5 | 25.5 | 25.5 | 25.7 | 25.7
B24 | 102 | 21 | 0.87 | 6 | 2.27 | 2.04 | 2.04 | 2.04 | 2.04 | 2.04 | 2.03 | 2.03 | 2.02 | 2.01 | 2.01 | 2 | 1.98 | 1.96 | 1.92 | 1.88 | 21.7 | 22.8 | 22.9 | 23.2 | 23.4 | 23.8 | 23.8 | 24.1 | 24.1 | 24.1 | 24.1 | 24.1 | 24.1 | 24.2 | 24.3 | 24.7

## 16-01-26
Battery | X/cm | Y/cm | Zi | Rij | Ui(0) | Ui(6) | Ui(12) | Ui(18) | Ui(24) | Ui(30) | Ui(36) | Ui(42) | Ui(48) | Ui(54) | Ui(60) | Ui(66) | Ui(72) | Ui(78) | Ui(84) | Ui(90) | Ui(96) | Ui(102) | Ti(0) | Ti(6) | Ti(12) | Ti(18) | Ti(24) | Ti(30) | Ti(36) | Ti(42) | Ti(48) | Ti(54) | Ti(60) | Ti(66) | Ti(72) | Ti(78) | Ti(84) | Ti(90) | Ti(96) | Ti(102)
B1 | 23 | 77 | 1.1 | 81 | 2.32 | 2.05 | 2.05 | 2.05 | 2.05 | 2.04 | 2.04 | 2.03 | 2.03 | 2.02 | 2.01 | 2 | 1.99 | 1.98 | 1.96 | 1.94 | 1.92 | 1.91 | 23.7 | 24.6 | 24.6 | 25 | 25.1 | 25.5 | 26 | 26 | 26 | 26 | 26.4 | 26.4 | 26.4 | 26.5 | 26.5 | 26.5 | 26.6 | 26.8
B2 | 45 | 77 | 1.01 | 76 | 2.31 | 2.05 | 2.05 | 2.05 | 2.05 | 2.04 | 2.04 | 2.03 | 2.03 | 2.02 | 2.02 | 2.01 | 2 | 1.98 | 1.97 | 1.95 | 1.94 | 1.92 | 23.7 | 24.6 | 24.8 | 25.2 | 25.2 | 25.5 | 25.6 | 25.6 | 25.7 | 25.7 | 26.1 | 26.3 | 26.3 | 26.4 | 26.4 | 26.4 | 26.9 | 26.9
B3 | 66 | 77 | 1.04 | 187 | 2.3 | 2.05 | 2.05 | 2.04 | 2.04 | 2.04 | 2.03 | 2.03 | 2.02 | 2.01 | 2 | 1.99 | 1.98 | 1.96 | 1.93 | 1.89 | 1.86 | 1.8 | 23.7 | 24.6 | 24.9 | 25.2 | 25.2 | 25.7 | 25.7 | 25.9 | 25.9 | 25.9 | 26.3 | 26.3 | 26.3 | 26.4 | 26.4 | 26.4 | 26.8 | 26.9
B4 | 87 | 77 | 0.88 | 79 | 2.3 | 2.05 | 2.05 | 2.05 | 2.05 | 2.05 | 2.04 | 2.04 | 2.03 | 2.03 | 2.02 | 2.01 | 2.01 | 1.99 | 1.97 | 1.96 | 1.95 | 1.93 | 23.7 | 24.9 | 24.9 | 25.2 | 25.4 | 25.9 | 25.9 | 26.2 | 26.5 | 26.5 | 26.5 | 26.5 | 26.5 | 26.5 | 26.5 | 26.5 | 27.2 | 27.3
B5 | 98 | 63 | 0.95 | 104 | 2.3 | 2.04 | 2.05 | 2.04 | 2.04 | 2.04 | 2.03 | 2.03 | 2.03 | 2.02 | 2.01 | 2.01 | 2 | 1.99 | 1.97 | 1.95 | 1.93 | 1.91 | 23.7 | 24.7 | 24.9 | 25.1 | 25.5 | 25.5 | 26.2 | 26.2 | 26.2 | 26.2 | 26.3 | 26.4 | 26.8 | 26.8 | 26.8 | 26.8 | 26.8 | 26.8
B6 | 118 | 63 | 0.88 | 56 | 2.3 | 2.06 | 2.06 | 2.06 | 2.05 | 2.05 | 2.05 | 2.04 | 2.04 | 2.03 | 2.03 | 2.02 | 2.01 | 1.99 | 1.98 | 1.96 | 1.95 | 1.94 | 23.7 | 24.6 | 25.1 | 25.2 | 25.4 | 26.2 | 26.2 | 26.2 | 26.2 | 26.2 | 26.9 | 27.1 | 27.1 | 27.1 | 27.1 | 27.1 | 27.1 | 27.5
B7 | 139 | 63 | 0.84 | 73 | 2.3 | 2.05 | 2.05 | 2.05 | 2.05 | 2.04 | 2.04 | 2.03 | 2.03 | 2.02 | 2.01 | 2 | 2 | 1.98 | 1.96 | 1.92 | 1.9 | 1.86 | 23.7 | 24.6 | 24.8 | 25 | 25.2 | 25.5 | 25.6 | 25.6 | 25.8 | 26.1 | 26.2 | 26.2 | 26.4 | 26.4 | 26.4 | 26.4 | 26.7 | 26.7
B8 | 162 | 63 | 0.92 | 43 | 2.47 | 2.05 | 2.05 | 2.05 | 2.05 | 2.04 | 2.04 | 2.03 | 2.03 | 2.02 | 2.02 | 2.01 | 2 | 1.98 | 1.97 | 1.95 | 1.93 | 1.91 | 23.7 | 24.6 | 24.8 | 25 | 25.2 | 25.4 | 25.6 | 25.6 | 25.8 | 26 | 26.2 | 26.3 | 26.4 | 26.4 | 26.4 | 26.4 | 26.7 | 26.7
B9 | 174 | 77 | 0.67 | 59 | 2.23 | 2.06 | 2.06 | 2.06 | 2.05 | 2.05 | 2.05 | 2.04 | 2.04 | 2.03 | 2.03 | 2.02 | 2.02 | 2 | 1.99 | 1.98 | 1.97 | 1.96 | 23.7 | 24.7 | 25.2 | 25.7 | 26.9 | 27.7 | 27.7 | 27.7 | 28.1 | 29.2 | 29.2 | 29.8 | 30.5 | 30.8 | 31.2 | 31.2 | 31.6 | 31.9
B10 | 195 | 77 | 53.82 | 71 | 1.21 | 0.19 | 0.17 | 0.16 | 0.15 | 0.14 | 0.13 | 0.13 | 0.12 | 0.12 | 0.12 | 0.11 | 0.11 | 0.11 | 0.11 | 0.1 | 0.09 | 0.09 | 23.7 | 24.8 | 26.2 | 27.2 | 27.9 | 28.7 | 29.3 | 29.5 | 29.9 | 29.9 | 30 | 31.5 | 31.5 | 31.5 | 31.8 | 31.8 | 32.2 | 32.3
B11 | 215 | 77 | 0.64 | 68 | 2.32 | 2.06 | 2.06 | 2.06 | 2.06 | 2.05 | 2.05 | 2.05 | 2.04 | 2.04 | 2.03 | 2.03 | 2.02 | 2.01 | 2 | 1.98 | 1.97 | 1.96 | 23.7 | 24.5 | 24.8 | 26.2 | 26.9 | 27.4 | 27.7 | 28.1 | 28.2 | 28.2 | 29.7 | 31 | 31 | 31 | 31 | 31 | 31 | 31
B12 | 238 | 77 | 0.7 | 121 | 2.47 | 2.06 | 2.06 | 2.06 | 2.05 | 2.05 | 2.05 | 2.04 | 2.04 | 2.03 | 2.03 | 2.02 | 2.01 | 2 | 1.99 | 1.97 | 1.97 | 1.95 | 23.7 | 24.9 | 25.1 | 25 | 25.2 | 25.2 | 25.8 | 25.8 | 25.8 | 26.1 | 26.3 | 26.4 | 26.4 | 26.4 | 26.4 | 26.4 | 26.7 | 26.7
B13 | 238 | 63 | 1.03 | 228 | 2.49 | 2.05 | 2.05 | 2.05 | 2.04 | 2.04 | 2.03 | 2.03 | 2.02 | 2.02 | 2.01 | 2 | 2 | 1.98 | 1.96 | 1.95 | 1.93 | 1.92 | 23.7 | 24.6 | 25 | 25.2 | 25.7 | 25.7 | 26.4 | 26.4 | 26.4 | 26.4 | 26.8 | 27.3 | 27.3 | 27.3 | 27.3 | 27.3 | 27.5 | 27.5
B14 | 215 | 63 | 0.78 | 168 | 2.31 | 2.05 | 2.05 | 2.05 | 2.05 | 2.04 | 2.04 | 2.03 | 2.03 | 2.02 | 2.02 | 2.01 | 2 | 1.98 | 1.95 | 1.91 | 1.88 | 1.85 | 23.7 | 25 | 25.2 | 25.2 | 25.3 | 26 | 26.6 | 26.6 | 26.6 | 26.6 | 26.8 | 26.9 | 26.9 | 26.9 | 26.9 | 26.9 | 27.3 | 27.3
B15 | 195 | 63 | 0.69 | 50 | 2.31 | 2.06 | 2.06 | 2.06 | 2.05 | 2.05 | 2.05 | 2.04 | 2.04 | 2.03 | 2.03 | 2.02 | 2.01 | 2 | 1.98 | 1.95 | 1.93 | 1.91 | 23.7 | 24.6 | 25 | 25 | 25.2 | 25.8 | 25.8 | 25.8 | 25.8 | 26.3 | 26.3 | 26.4 | 26.4 | 26.8 | 26.8 | 26.8 | 26.8 | 26.8
B16 | 184 | 50 | 1.07 | 66 | 2.33 | 2.05 | 2.05 | 2.05 | 2.05 | 2.04 | 2.04 | 2.03 | 2.03 | 2.02 | 2.01 | 2 | 1.99 | 1.97 | 1.96 | 1.93 | 1.91 | 1.89 | 23.7 | 24.6 | 24.8 | 25 | 25.2 | 25.6 | 25.8 | 25.8 | 25.8 | 26 | 26.2 | 26.4 | 26.4 | 26.4 | 26.4 | 26.4 | 26.7 | 26.7
B17 | 162 | 50 | 0.85 | 41 | 2.48 | 2.05 | 2.06 | 2.05 | 2.05 | 2.05 | 2.04 | 2.04 | 2.03 | 2.03 | 2.02 | 2.01 | 2.01 | 1.99 | 1.98 | 1.96 | 1.95 | 1.94 | 23.7 | 24.6 | 24.8 | 25 | 25.2 | 25.6 | 25.8 | 25.8 | 25.8 | 26 | 26.3 | 26.4 | 26.4 | 26.4 | 26.4 | 26.4 | 26.7 | 26.7
B18 | 148 | 36 | 0.64 | 74 | 2.32 | 2.06 | 2.06 | 2.06 | 2.06 | 2.06 | 2.05 | 2.05 | 2.04 | 2.04 | 2.03 | 2.03 | 2.02 | 2 | 1.99 | 1.97 | 1.96 | 1.95 | 23.7 | 24.6 | 24.8 | 25 | 25.2 | 25.6 | 25.8 | 25.8 | 25.8 | 26 | 26.2 | 26.4 | 26.4 | 26.4 | 26.4 | 26.4 | 26.7 | 26.7
B19 | 137 | 50 | 0.79 | 45 | 2.32 | 2.05 | 2.06 | 2.05 | 2.05 | 2.05 | 2.04 | 2.04 | 2.03 | 2.03 | 2.02 | 2.01 | 2 | 1.99 | 1.97 | 1.94 | 1.92 | 1.9 | 23.7 | 24.6 | 24.8 | 25 | 25.2 | 25.6 | 25.7 | 25.8 | 25.8 | 26 | 26.2 | 26.4 | 26.4 | 26.4 | 26.4 | 26.4 | 26.7 | 26.7
B20 | 123 | 36 | 0.64 | 256 | 2.31 | 2.06 | 2.06 | 2.06 | 2.06 | 2.06 | 2.05 | 2.05 | 2.04 | 2.04 | 2.03 | 2.03 | 2.02 | 2.01 | 1.99 | 1.98 | 1.97 | 1.96 | 23.7 | 24.9 | 25.5 | 25.7 | 25.8 | 25.8 | 25.8 | 25.9 | 26.7 | 26.7 | 27.1 | 27.2 | 27.2 | 27.2 | 27.2 | 27.2 | 27.2 | 27.2
B21 | 102 | 36 | 0.66 | 215 | 2.31 | 2.06 | 2.06 | 2.06 | 2.06 | 2.05 | 2.05 | 2.05 | 2.04 | 2.04 | 2.03 | 2.02 | 2.02 | 2 | 1.99 | 1.97 | 1.96 | 1.95 | 23.7 | 24.9 | 25.4 | 25.6 | 25.8 | 26.3 | 26.3 | 26.4 | 26.7 | 26.7 | 27.2 | 27.3 | 27.3 | 27.3 | 27.3 | 27.3 | 27.3 | 27.3
B22 | 82 | 36 | 0.8 | 477 | 2.32 | 2.05 | 2.05 | 2.05 | 2.04 | 2.04 | 2.04 | 2.03 | 2.03 | 2.02 | 2.01 | 2 | 1.99 | 1.97 | 1.94 | 1.9 | 1.87 | 1.83 | 23.7 | 24.9 | 25.4 | 25.7 | 26 | 26.5 | 26.7 | 26.7 | 26.8 | 26.8 | 27.3 | 27.4 | 27.4 | 27.4 | 27.4 | 27.4 | 27.4 | 27.4
B23 | 82 | 21 | 1.02 | 210 | 2.47 | 2.04 | 2.04 | 2.03 | 2.03 | 2.03 | 2.02 | 2.02 | 2.01 | 2.01 | 2 | 1.99 | 1.98 | 1.96 | 1.94 | 1.91 | 1.89 | 1.86 | 23.7 | 25.3 | 26.3 | 26.6 | 27 | 27.5 | 27.6 | 27.7 | 28.1 | 28.1 | 28.4 | 28.5 | 28.5 | 28.5 | 28.5 | 28.5 | 28.5 | 28.5
B24 | 102 | 21 | 0.89 | 3 | 2.31 | 2.05 | 2.05 | 2.05 | 2.05 | 2.04 | 2.04 | 2.03 | 2.03 | 2.02 | 2.02 | 2.01 | 2 | 1.97 | 1.95 | 1.91 | 1.88 | 1.84 | 23.7 | 25 | 25.8 | 26.2 | 26.3 | 26.8 | 26.9 | 26.9 | 27.2 | 27.2 | 27.4 | 27.6 | 27.6 | 27.6 | 27.6 | 27.6 | 27.6 | 27.6

## 31-01-26
Battery | X/cm | Y/cm | Zi | Rij | Ui(0) | Ui(6) | Ui(12) | Ui(18) | Ui(24) | Ui(30) | Ui(36) | Ui(42) | Ui(48) | Ui(54) | Ui(60) | Ui(66) | Ui(72) | Ui(78) | Ui(84) | Ui(90) | Ui(96) | Ui(102) | Ui(108) | Ui(114) | Ui(120) | Ti(0) | Ti(6) | Ti(12) | Ti(18) | Ti(24) | Ti(30) | Ti(36) | Ti(42) | Ti(48) | Ti(54) | Ti(60) | Ti(66) | Ti(72) | Ti(78) | Ti(84) | Ti(90) | Ti(96) | Ti(102) | Ti(108) | Ti(114) | Ti(120)
B1 | 23 | 77 | 1.06 | 80 | 2.34 | 2.05 | 2.05 | 2.05 | 2.04 | 2.04 | 2.04 | 2.03 | 2.03 | 2.02 | 2.02 | 2.01 | 2 | 1.99 | 1.98 | 1.97 | 1.96 | 1.95 | 1.93 | 1.92 | 1.91 | 22.3 | 22.5 | 23.1 | 23.3 | 23.6 | 24 | 24.4 | 24.4 | 24.8 | 24.8 | 24.8 | 24.8 | 24.9 | 25.1 | 25.1 | 25.2 | 25.5 | 25.6 | 25.6 | 25.8 | 25.8
B2 | 45 | 77 | 0.99 | 61 | 2.33 | 2.05 | 2.05 | 2.05 | 2.05 | 2.04 | 2.04 | 2.04 | 2.03 | 2.03 | 2.02 | 2.01 | 2.01 | 2 | 1.99 | 1.98 | 1.97 | 1.95 | 1.94 | 1.93 | 1.92 | 22.3 | 23.6 | 23.9 | 24 | 24 | 24.4 | 24.6 | 24.6 | 25.1 | 25.1 | 25.1 | 25.1 | 25.3 | 25.3 | 25.3 | 25.4 | 25.8 | 25.8 | 25.8 | 26.1 | 26.1
B3 | 66 | 77 | 1.02 | 170 | 2.31 | 2.05 | 2.05 | 2.04 | 2.04 | 2.04 | 2.03 | 2.03 | 2.02 | 2.02 | 2.01 | 2 | 2 | 1.98 | 1.97 | 1.95 | 1.92 | 1.9 | 1.87 | 1.83 | 1.8 | 22.3 | 23.6 | 23.9 | 24 | 24 | 24.4 | 24.6 | 24.6 | 25.2 | 25.2 | 25.2 | 25.2 | 25.2 | 25.3 | 25.3 | 25.4 | 25.8 | 26 | 26 | 26 | 26
B4 | 87 | 77 | 0.88 | 82 | 2.32 | 2.05 | 2.05 | 2.05 | 2.05 | 2.05 | 2.04 | 2.04 | 2.03 | 2.03 | 2.02 | 2.02 | 2.01 | 2 | 2 | 1.99 | 1.97 | 1.96 | 1.95 | 1.94 | 1.93 | 22.3 | 23.6 | 23.9 | 24 | 24 | 24.4 | 24.6 | 24.6 | 25.2 | 25.4 | 25.4 | 25.4 | 25.4 | 25.4 | 25.4 | 25.4 | 26 | 26.2 | 26.2 | 26.4 | 26.4
B5 | 98 | 63 | 0.95 | 98 | 2.31 | 2.04 | 2.04 | 2.04 | 2.04 | 2.04 | 2.03 | 2.03 | 2.03 | 2.02 | 2.02 | 2.01 | 2.01 | 2 | 1.99 | 1.98 | 1.97 | 1.95 | 1.94 | 1.92 | 1.91 | 22.3 | 24.1 | 24.3 | 24.7 | 24.7 | 25.2 | 25.2 | 25.3 | 25.6 | 25.6 | 25.6 | 25.6 | 25.6 | 25.7 | 25.8 | 26 | 26.2 | 26.2 | 26.2 | 26.5 | 26.5
B6 | 118 | 63 | 0.87 | 56 | 2.31 | 2.06 | 2.06 | 2.06 | 2.05 | 2.05 | 2.05 | 2.04 | 2.04 | 2.03 | 2.03 | 2.02 | 2.02 | 2.1 | 2 | 1.99 | 1.98 | 1.97 | 1.96 | 1.95 | 1.94 | 22.3 | 23.6 | 23.7 | 24.1 | 24.1 | 24.6 | 24.7 | 24.7 | 25.1 | 25.1 | 25.1 | 25.1 | 25.1 | 25.1 | 25.3 | 25.4 | 25.7 | 25.7 | 25.7 | 25.9 | 25.9
B7 | 139 | 63 | 0.83 | 73 | 2.32 | 2.05 | 2.05 | 2.05 | 2.05 | 2.04 | 2.04 | 2.03 | 2.03 | 2.02 | 2.02 | 2.01 | 2.01 | 1.99 | 1.98 | 1.97 | 1.95 | 1.93 | 1.9 | 1.87 | 1.85 | 22.3 | 23.6 | 23.7 | 24.1 | 24.1 | 24.6 | 24.7 | 24.7 | 25.1 | 25.1 | 25.1 | 25.1 | 25.1 | 25.1 | 25.3 | 25.4 | 25.7 | 25.7 | 25.7 | 26 | 26
B8 | 162 | 63 | 0.91 | 42 | 2.47 | 2.05 | 2.05 | 2.05 | 2.05 | 2.04 | 2.04 | 2.04 | 2.03 | 2.03 | 2.02 | 2.01 | 2.01 | 2 | 1.99 | 1.98 | 1.96 | 1.95 | 1.94 | 1.92 | 1.91 | 22.3 | 23.6 | 23.7 | 24.1 | 24.1 | 24.6 | 24.7 | 24.7 | 25.1 | 25.1 | 25.1 | 25.1 | 25.1 | 25.1 | 25.3 | 25.4 | 25.8 | 25.8 | 25.8 | 25.8 | 25.8
B9 | 174 | 77 | 0.66 | 59 | 2.25 | 2.05 | 2.05 | 2.05 | 2.05 | 2.05 | 2.05 | 2.04 | 2.04 | 2.03 | 2.03 | 2.02 | 2.02 | 2.01 | 2 | 2 | 1.99 | 1.98 | 1.97 | 1.96 | 1.95 | 22.3 | 24.2 | 24.8 | 25.5 | 25.8 | 26.6 | 27.5 | 27.5 | 28.5 | 28.8 | 28.8 | 28.8 | 29.3 | 29.7 | 30.2 | 30.4 | 30.4 | 30.9 | 30.9 | 30.9 | 31.5
B10 | 195 | 77 | 70.76 | 76 | 1.89 | 0.34 | 0.3 | 0.28 | 0.28 | 0.28 | 0.27 | 0.27 | 0.24 | 0.24 | 0.23 | 0.23 | 0.23 | 0.23 | 0.23 | 0.23 | 0.22 | 0.22 | 0.22 | 0.22 | 0.22 | 22.3 | 25.7 | 27.5 | 30.1 | 31 | 32.4 | 33.5 | 33.5 | 34.5 | 34.5 | 34.5 | 34.6 | 34.8 | 35.5 | 35.5 | 35.5 | 35.8 | 35.8 | 35.9 | 35.9 | 35.9
B11 | 215 | 77 | 0.64 | 70 | 2.32 | 2.06 | 2.06 | 2.06 | 2.06 | 2.05 | 2.05 | 2.05 | 2.04 | 2.04 | 2.04 | 2.03 | 2.03 | 2.02 | 2.01 | 2 | 1.99 | 1.98 | 1.97 | 1.96 | 1.95 | 22.3 | 25 | 26.5 | 27.8 | 28.2 | 29.4 | 30.3 | 30.3 | 31.3 | 31.3 | 31.3 | 31.3 | 31.5 | 31.7 | 31.8 | 32.4 | 32.4 | 32.4 | 32.7 | 32.7 | 32.7
B12 | 238 | 77 | 0.7 | 121 | 2.44 | 2.06 | 2.06 | 2.06 | 2.05 | 2.05 | 2.05 | 2.04 | 2.04 | 2.04 | 2.03 | 2.03 | 2.02 | 2.01 | 2 | 2 | 1.99 | 1.98 | 1.97 | 1.96 | 1.95 | 22.3 | 23.5 | 23.8 | 24.1 | 24.1 | 24.6 | 24.8 | 24.8 | 25.1 | 25.1 | 25.1 | 25.1 | 25.1 | 25.1 | 25.3 | 25.4 | 25.7 | 25.7 | 25.7 | 25.7 | 25.7
B13 | 238 | 63 | 1.03 | 236 | 2.49 | 2.05 | 2.05 | 2.05 | 2.04 | 2.04 | 2.04 | 2.03 | 2.03 | 2.02 | 2.02 | 2.01 | 2.01 | 1.99 | 1.99 | 1.98 | 1.96 | 1.95 | 1.94 | 1.92 | 1.91 | 22.3 | 24.2 | 24.6 | 25.1 | 25.1 | 25.2 | 25.6 | 25.6 | 25.6 | 25.6 | 25.6 | 25.6 | 25.6 | 26 | 26.1 | 26.1 | 26.4 | 26.4 | 26.6 | 26.6 | 26.6
B14 | 215 | 63 | 0.78 | 171 | 2.32 | 2.05 | 2.05 | 2.05 | 2.05 | 2.04 | 2.04 | 2.04 | 2.03 | 2.03 | 2.02 | 2.02 | 2.01 | 2 | 1.99 | 1.98 | 1.96 | 1.94 | 1.92 | 1.9 | 1.88 | 22.3 | 24.2 | 24.6 | 24.9 | 24.9 | 25.2 | 25.3 | 25.3 | 25.5 | 25.5 | 25.5 | 25.5 | 25.5 | 25.8 | 25.9 | 25.9 | 26.2 | 26.2 | 26.5 | 26.5 | 26.5
B15 | 195 | 63 | 0.69 | 49 | 2.31 | 2.06 | 2.06 | 2.06 | 2.05 | 2.05 | 2.05 | 2.04 | 2.04 | 2.04 | 2.03 | 2.03 | 2.02 | 2.01 | 2 | 1.99 | 1.98 | 1.97 | 1.95 | 1.94 | 1.92 | 22.3 | 23.6 | 23.7 | 24.1 | 24.1 | 24.6 | 24.7 | 24.7 | 25.1 | 25.1 | 25.1 | 25.1 | 25.1 | 25.1 | 25.3 | 25.4 | 25.4 | 25.4 | 25.4 | 25.8 | 25.8
B16 | 184 | 50 | 1.07 | 66 | 2.33 | 2.05 | 2.05 | 2.05 | 2.05 | 2.04 | 2.04 | 2.03 | 2.03 | 2.02 | 2.02 | 2.01 | 2.02 | 1.99 | 1.98 | 1.97 | 1.96 | 1.94 | 1.93 | 1.91 | 1.89 | 22.3 | 23.6 | 23.7 | 24.1 | 24.1 | 24.6 | 24.7 | 24.7 | 25.1 | 25.1 | 25.1 | 25.1 | 25.1 | 25.1 | 25.3 | 25.4 | 25.4 | 25.4 | 25.4 | 25.8 | 25.8
B17 | 162 | 50 | 0.85 | 44 | 2.47 | 2.05 | 2.05 | 2.05 | 2.05 | 2.05 | 2.04 | 2.04 | 2.03 | 2.03 | 2.02 | 2.02 | 2.01 | 2 | 1.99 | 1.98 | 1.97 | 1.96 | 1.95 | 1.94 | 1.93 | 22.3 | 23.6 | 23.7 | 24.1 | 24.1 | 24.6 | 24.7 | 24.7 | 25.1 | 25.1 | 25.1 | 25.1 | 25.1 | 25.1 | 25.3 | 25.4 | 25.4 | 25.4 | 25.4 | 25.8 | 25.8
B18 | 148 | 36 | 0.64 | 76 | 2.32 | 2.06 | 2.06 | 2.06 | 2.06 | 2.06 | 2.05 | 2.05 | 2.05 | 2.04 | 2.04 | 2.03 | 2.03 | 2.02 | 2.01 | 2 | 1.99 | 1.98 | 1.97 | 1.95 | 1.95 | 22.3 | 23.6 | 23.7 | 24.1 | 24.1 | 24.6 | 24.7 | 24.7 | 25.1 | 25.1 | 25.1 | 25.1 | 25.1 | 25.1 | 25.3 | 25.4 | 25.4 | 25.4 | 25.4 | 25.8 | 25.8
B19 | 137 | 50 | 0.79 | 46 | 2.32 | 2.05 | 2.05 | 2.05 | 2.05 | 2.05 | 2.04 | 2.04 | 2.03 | 2.03 | 2.02 | 2.02 | 2.01 | 2 | 1.99 | 1.98 | 1.96 | 1.95 | 1.93 | 1.91 | 1.89 | 22.3 | 23.6 | 23.7 | 24.1 | 24.1 | 24.6 | 24.7 | 24.7 | 25.1 | 25.1 | 25.1 | 25.1 | 25.1 | 25.1 | 25.3 | 25.4 | 25.4 | 25.4 | 25.4 | 25.8 | 25.8
B20 | 123 | 36 | 0.65 | 258 | 2.31 | 2.06 | 2.06 | 2.06 | 2.06 | 2.05 | 2.05 | 2.05 | 2.04 | 2.04 | 2.03 | 2.03 | 2.02 | 2.02 | 2.01 | 2 | 1.99 | 1.98 | 1.97 | 1.96 | 1.95 | 22.3 | 23.6 | 23.7 | 24.1 | 24.1 | 24.6 | 24.7 | 24.7 | 25.1 | 25.1 | 25.1 | 25.1 | 25.1 | 25.1 | 25.3 | 25.4 | 25.4 | 25.4 | 25.4 | 25.8 | 25.8
B21 | 102 | 36 | 0.67 | 216 | 2.31 | 2.06 | 2.06 | 2.06 | 2.06 | 2.05 | 2.05 | 2.05 | 2.04 | 2.04 | 2.03 | 2.03 | 2.02 | 2.02 | 2.01 | 2 | 1.99 | 1.98 | 1.97 | 1.96 | 1.95 | 22.3 | 24.4 | 24.3 | 25 | 25 | 25.2 | 25.4 | 25.4 | 25.5 | 25.8 | 25.8 | 25.8 | 25.8 | 25.8 | 25.9 | 25.9 | 26.3 | 26.3 | 26.4 | 26.4 | 26.4
B22 | 82 | 36 | 0.8 | 434 | 2.32 | 2.05 | 2.05 | 2.05 | 2.05 | 2.04 | 2.04 | 2.03 | 2.03 | 2.02 | 2.02 | 2.01 | 2.01 | 1.99 | 1.98 | 1.97 | 1.95 | 1.93 | 1.91 | 1.88 | 1.86 | 22.3 | 24 | 24.1 | 24.8 | 24.8 | 25.1 | 25.2 | 25.2 | 25.4 | 25.7 | 25.7 | 25.7 | 25.7 | 25.7 | 25.8 | 25.8 | 26.4 | 26.4 | 26.4 | 26.4 | 26.4
B23 | 82 | 21 | 1.01 | 196 | 2.47 | 2.04 | 2.04 | 2.03 | 2.03 | 2.03 | 2.02 | 2.02 | 2.01 | 2.01 | 2 | 2 | 1.99 | 1.98 | 1.97 | 1.95 | 1.93 | 1.92 | 1.89 | 1.87 | 1.84 | 22.3 | 24.8 | 25 | 25.9 | 25.9 | 26 | 26.4 | 26.4 | 26.5 | 26.8 | 26.8 | 26.8 | 26.8 | 26.9 | 26.9 | 26.9 | 27.2 | 27.2 | 27.2 | 27.3 | 27.3
B24 | 102 | 21 | 0.81 | 7 | 2.31 | 2.05 | 2.05 | 2.05 | 2.05 | 2.04 | 2.04 | 2.04 | 2.03 | 2.03 | 2.02 | 2.02 | 2.01 | 2 | 1.99 | 1.97 | 1.96 | 1.94 | 1.91 | 1.89 | 1.87 | 22.3 | 23.9 | 24.1 | 24.7 | 24.7 | 25 | 25.1 | 25.1 | 25.3 | 25.7 | 25.7 | 25.7 | 25.7 | 25.7 | 25.7 | 25.7 | 25.9 | 26.1 | 26.1 | 26.1 | 26.1

## 12-02-26
Battery | X/cm | Y/cm | Zi | Rij | Ui(0) | Ui(6) | Ui(12) | Ui(18) | Ui(24) | Ui(30) | Ui(36) | Ui(42) | Ui(48) | Ui(54) | Ui(60) | Ui(66) | Ui(72) | Ui(78) | Ui(84) | Ui(90) | Ui(96) | Ui(102) | Ui(108) | Ui(114) | Ui(120) | Ui(126) | Ti(0) | Ti(6) | Ti(12) | Ti(18) | Ti(24) | Ti(30) | Ti(36) | Ti(42) | Ti(48) | Ti(54) | Ti(60) | Ti(66) | Ti(72) | Ti(78) | Ti(84) | Ti(90) | Ti(96) | Ti(102) | Ti(108) | Ti(114) | Ti(120) | Ti(126)
B1 | 23 | 77 | 1.07 | 83 | 2.31 | 2.05 | 2.05 | 2.05 | 2.05 | 2.04 | 2.04 | 2.04 | 2.03 | 2.03 | 2.02 | 2.02 | 2.01 | 2 | 2 | 1.99 | 1.98 | 1.96 | 1.94 | 1.93 | 1.91 | 1.9 | 23.5 | 23.6 | 24.2 | 24.7 | 24.7 | 25.1 | 25.6 | 26.8 | 27 | 27 | 27 | 27.9 | 27.9 | 27.9 | 27.9 | 27.9 | 27.9 | 27.9 | 27.9 | 27.9 | 27.9 | 27.9
B2 | 45 | 77 | 1.01 | 67 | 2.31 | 2.05 | 2.05 | 2.05 | 2.05 | 2.05 | 2.04 | 2.04 | 2.03 | 2.03 | 2.03 | 2.02 | 2.01 | 2.01 | 2 | 1.99 | 1.98 | 1.96 | 1.95 | 1.94 | 1.92 | 1.9 | 23.5 | 24.5 | 24.5 | 25 | 25 | 25.3 | 25.3 | 25.5 | 25.6 | 25.9 | 26.1 | 26.4 | 26.4 | 26.4 | 26.4 | 26.4 | 26.4 | 26.5 | 27.1 | 27.1 | 27.1 | 27.1
B3 | 66 | 77 | 1.04 | 183 | 2.3 | 2.05 | 2.05 | 2.05 | 2.05 | 2.04 | 2.04 | 2.03 | 2.03 | 2.02 | 2.02 | 2.01 | 2 | 2 | 1.99 | 1.97 | 1.96 | 1.93 | 1.9 | 1.88 | 1.84 | 1.81 | 23.5 | 24.6 | 24.6 | 25.1 | 25.1 | 25.3 | 25.3 | 25.5 | 25.6 | 25.8 | 25.9 | 26.1 | 26.1 | 26.1 | 26.1 | 26.3 | 26.3 | 26.5 | 26.8 | 26.8 | 27.1 | 27.1
B4 | 87 | 77 | 0.89 | 83 | 2.29 | 2.05 | 2.05 | 2.05 | 2.05 | 2.05 | 2.04 | 2.04 | 2.04 | 2.03 | 2.03 | 2.02 | 2.02 | 2.01 | 2.01 | 2 | 1.99 | 1.98 | 1.96 | 1.95 | 1.93 | 1.92 | 23.5 | 24.4 | 24.5 | 25.2 | 25.2 | 25.3 | 25.3 | 25.5 | 25.8 | 26 | 26.2 | 26.2 | 26.2 | 26.2 | 26.2 | 26.6 | 26.6 | 26.5 | 27.1 | 27.1 | 27.3 | 27.3
B5 | 98 | 63 | 0.97 | 103 | 2.3 | 2.05 | 2.05 | 2.05 | 2.04 | 2.04 | 2.04 | 2.03 | 2.03 | 2.03 | 2.02 | 2.02 | 2.01 | 2.01 | 2 | 1.99 | 1.98 | 1.97 | 1.95 | 1.94 | 1.92 | 1.9 | 23.5 | 24.9 | 25.1 | 25.4 | 25.6 | 25.6 | 25.9 | 25.9 | 26.1 | 26.2 | 26.3 | 26.4 | 26.4 | 26.4 | 26.4 | 26.9 | 26.9 | 27.1 | 27.2 | 27.3 | 27.4 | 27.4
B6 | 118 | 63 | 0.88 | 56 | 2.29 | 2.06 | 2.06 | 2.06 | 2.06 | 2.05 | 2.05 | 2.05 | 2.04 | 2.04 | 2.03 | 2.03 | 2.02 | 2.02 | 2.01 | 2 | 2 | 1.98 | 1.97 | 1.96 | 1.95 | 1.93 | 23.5 | 24.5 | 24.5 | 24.8 | 24.9 | 25.1 | 25.2 | 25.3 | 25.4 | 25.4 | 25.6 | 26 | 26 | 26 | 26 | 26.2 | 26.2 | 26.3 | 26.5 | 27.1 | 27.1 | 27.2
B7 | 139 | 63 | 0.84 | 74 | 2.3 | 2.05 | 2.05 | 2.05 | 2.05 | 2.05 | 2.04 | 2.04 | 2.04 | 2.03 | 2.03 | 2.02 | 2.01 | 2.01 | 2 | 1.99 | 1.98 | 1.95 | 1.93 | 1.91 | 1.88 | 1.84 | 23.5 | 24.5 | 24.5 | 24.8 | 24.9 | 25.1 | 25.2 | 25.3 | 25.4 | 25.4 | 25.6 | 26 | 26 | 26 | 26 | 26.2 | 26.2 | 26.3 | 26.5 | 26.8 | 26.8 | 26.8
B8 | 162 | 63 | 0.91 | 42 | 2.41 | 2.05 | 2.05 | 2.05 | 2.05 | 2.05 | 2.04 | 2.04 | 2.03 | 2.03 | 2.03 | 2.02 | 2.01 | 2.01 | 2 | 1.99 | 1.98 | 1.97 | 1.95 | 1.93 | 1.91 | 1.89 | 23.5 | 24.5 | 24.5 | 24.8 | 24.9 | 25.1 | 25.2 | 25.3 | 25.4 | 25.4 | 25.6 | 26 | 26 | 26 | 26 | 26.2 | 26.2 | 26.3 | 26.5 | 27.1 | 27.1 | 27.1
B9 | 174 | 77 | 0.66 | 59 | 2.24 | 2.05 | 2.05 | 2.05 | 2.05 | 2.05 | 2.05 | 2.04 | 2.04 | 2.03 | 2.03 | 2.03 | 2.02 | 2.02 | 2.01 | 2 | 1.99 | 1.98 | 1.97 | 1.96 | 1.95 | 1.93 | 23.5 | 25.4 | 26.9 | 28.2 | 28.8 | 29.7 | 30.6 | 31.1 | 31.1 | 32 | 32.7 | 32.8 | 32.8 | 32.8 | 33.3 | 33.3 | 33.5 | 33.7 | 34 | 34.7 | 34.8 | 34.8
B10 | 195 | 77 | 55.29 | 88 | 1.84 | 0.79 | 0.77 | 0.64 | 0.58 | 0.54 | 0.51 | 0.51 | 0.49 | 0.5 | 0.49 | 0.47 | 0.47 | 0.47 | 0.47 | 0.46 | 0.46 | 0.45 | 0.45 | 0.46 | 0.46 | 0.47 | 23.5 | 29.9 | 34.3 | 37.1 | 38.6 | 39.2 | 40 | 40.4 | 40.6 | 40.6 | 41.3 | 42.1 | 42.1 | 42.1 | 42.1 | 42.4 | 42.5 | 42.5 | 42.5 | 42.8 | 42.9 | 43
B11 | 215 | 77 | 0.45 | 71 | 2.31 | 2.06 | 2.06 | 2.06 | 2.06 | 2.06 | 2.05 | 2.05 | 2.05 | 2.04 | 2.04 | 2.04 | 2.03 | 2.03 | 2.02 | 2.01 | 2.01 | 2 | 1.98 | 1.97 | 1.96 | 1.95 | 23.5 | 27.5 | 30.1 | 32.1 | 32.9 | 34.3 | 34.6 | 34.9 | 35.3 | 35.9 | 36.2 | 36.3 | 36.3 | 36.3 | 36.7 | 37 | 37.2 | 37.3 | 37.3 | 38 | 38 | 38
B12 | 238 | 77 | 0.7 | 122 | 2.39 | 2.06 | 2.06 | 2.06 | 2.06 | 2.05 | 2.05 | 2.05 | 2.04 | 2.04 | 2.04 | 2.03 | 2.03 | 2.02 | 2.01 | 2.01 | 2 | 1.99 | 1.97 | 1.96 | 1.95 | 1.94 | 23.5 | 24.5 | 24.6 | 24.8 | 24.9 | 25.1 | 25.2 | 25.4 | 25.5 | 25.6 | 25.9 | 26.1 | 26.1 | 26.1 | 26.1 | 26.1 | 26.3 | 26.3 | 26.5 | 26.5 | 26.9 | 27
B13 | 238 | 63 | 1.04 | 244 | 2.45 | 2.05 | 2.05 | 2.05 | 2.05 | 2.04 | 2.04 | 2.03 | 2.03 | 2.03 | 2.02 | 2.02 | 2.01 | 2 | 2 | 1.99 | 1.98 | 1.96 | 1.95 | 1.94 | 1.92 | 1.91 | 23.5 | 25 | 25.2 | 25.6 | 25.8 | 26 | 26.1 | 26.1 | 26.2 | 26.4 | 26.6 | 26.8 | 26.8 | 26.8 | 26.8 | 26.9 | 27.1 | 27.1 | 27.4 | 27.6 | 27.6 | 27.6
B14 | 215 | 63 | 0.78 | 174 | 2.3 | 2.05 | 2.05 | 2.05 | 2.05 | 2.05 | 2.04 | 2.04 | 2.04 | 2.03 | 2.03 | 2.02 | 2.02 | 2.01 | 2.01 | 2 | 1.99 | 1.97 | 1.95 | 1.93 | 1.9 | 1.87 | 23.5 | 25.1 | 25.1 | 25.4 | 25.9 | 25.9 | 26.1 | 26.1 | 26.2 | 26.6 | 26.6 | 26.7 | 26.7 | 26.7 | 26.7 | 26.9 | 27 | 27.3 | 27.4 | 27.8 | 27.8 | 27.8
B15 | 195 | 63 | 0.69 | 50 | 2.3 | 2.06 | 2.06 | 2.06 | 2.06 | 2.05 | 2.05 | 2.05 | 2.04 | 2.04 | 2.04 | 2.03 | 2.03 | 2.02 | 2.02 | 2.01 | 2 | 1.98 | 1.97 | 1.95 | 1.93 | 1.91 | 23.5 | 24.5 | 24.5 | 24.8 | 24.9 | 25.1 | 25.2 | 25.3 | 25.4 | 25.4 | 25.6 | 26 | 26 | 26 | 26 | 26.2 | 26.2 | 26.3 | 26.5 | 26.5 | 26.8 | 26.8
B16 | 184 | 50 | 1.1 | 66 | 2.31 | 2.05 | 2.05 | 2.05 | 2.05 | 2.04 | 2.04 | 2.04 | 2.03 | 2.03 | 2.02 | 2.02 | 2.01 | 2 | 2 | 1.99 | 1.98 | 1.96 | 1.94 | 1.93 | 1.91 | 1.89 | 23.5 | 24.5 | 24.5 | 24.8 | 24.9 | 25.1 | 25.2 | 25.3 | 25.4 | 25.4 | 25.6 | 26 | 26 | 26 | 26 | 26.2 | 26.2 | 26.3 | 26.5 | 26.5 | 26.8 | 26.8
B17 | 162 | 50 | 0.85 | 44 | 2.41 | 2.06 | 2.06 | 2.05 | 2.05 | 2.05 | 2.04 | 2.04 | 2.04 | 2.03 | 2.03 | 2.02 | 2.02 | 2.01 | 2 | 1.99 | 1.98 | 1.97 | 1.95 | 1.94 | 1.93 | 1.91 | 23.5 | 24.5 | 24.5 | 24.8 | 24.9 | 25.1 | 25.2 | 25.3 | 25.4 | 25.4 | 25.6 | 26 | 26 | 26 | 26 | 26.2 | 26.2 | 26.3 | 26.5 | 26.5 | 26.8 | 26.8
B18 | 148 | 36 | 0.64 | 77 | 2.31 | 2.07 | 2.07 | 2.06 | 2.06 | 2.06 | 2.06 | 2.05 | 2.05 | 2.05 | 2.04 | 2.04 | 2.03 | 2.03 | 2.02 | 2.01 | 2 | 1.99 | 1.97 | 1.96 | 1.95 | 1.93 | 23.5 | 24.5 | 24.5 | 24.8 | 24.9 | 25.1 | 25.2 | 25.3 | 25.4 | 25.4 | 25.6 | 26 | 26 | 26 | 26 | 26.2 | 26.2 | 26.3 | 26.5 | 26.5 | 26.8 | 26.8
B19 | 137 | 50 | 0.8 | 45 | 2.31 | 2.06 | 2.06 | 2.06 | 2.05 | 2.05 | 2.05 | 2.04 | 2.04 | 2.03 | 2.03 | 2.02 | 2.02 | 2.01 | 2 | 1.99 | 1.98 | 1.96 | 1.94 | 1.93 | 1.9 | 1.87 | 23.5 | 24.5 | 24.5 | 24.8 | 24.9 | 25.1 | 25.2 | 25.3 | 25.4 | 25.4 | 25.6 | 26 | 26 | 26 | 26 | 26.2 | 26.2 | 26.3 | 26.5 | 26.5 | 26.8 | 26.8
B20 | 123 | 36 | 0.65 | 258 | 2.29 | 2.06 | 2.06 | 2.06 | 2.06 | 2.06 | 2.05 | 2.05 | 2.05 | 2.04 | 2.04 | 2.03 | 2.03 | 2.03 | 2.02 | 2.01 | 2 | 1.99 | 1.97 | 1.97 | 1.95 | 1.94 | 23.5 | 25 | 25.2 | 25.5 | 25.5 | 25.8 | 25.8 | 26 | 26 | 26.4 | 26.4 | 26.4 | 26.4 | 26.4 | 26.4 | 26.7 | 26.8 | 26.8 | 26.8 | 27.1 | 27.1 | 27.1
B21 | 102 | 36 | 0.66 | 218 | 2.3 | 2.06 | 2.06 | 2.06 | 2.06 | 2.06 | 2.05 | 2.05 | 2.05 | 2.04 | 2.04 | 2.03 | 2.03 | 2.03 | 2.02 | 2.01 | 2 | 1.99 | 1.98 | 1.97 | 1.96 | 1.94 | 23.5 | 25 | 25.1 | 25.4 | 25.4 | 25.8 | 25.8 | 26 | 26 | 26.2 | 26.4 | 26.4 | 26.4 | 26.4 | 26.4 | 26.7 | 26.8 | 26.8 | 26.8 | 27.1 | 27.1 | 27.1
B22 | 82 | 36 | 0.8 | 417 | 2.31 | 2.05 | 2.05 | 2.05 | 2.05 | 2.05 | 2.04 | 2.04 | 2.03 | 2.03 | 2.03 | 2.02 | 2.01 | 2.01 | 2 | 1.99 | 1.98 | 1.96 | 1.93 | 1.91 | 1.88 | 1.85 | 23.5 | 24.525 | 25 | 25.6 | 25.6 | 25.9 | 25.9 | 26 | 26.1 | 26.5 | 26.6 | 26.9 | 26.9 | 26.9 | 26.9 | 26.9 | 26.9 | 26.9 | 27 | 27.2 | 27.2 | 27.2
B23 | 82 | 21 | 1.01 | 199 | 2.43 | 2.04 | 2.044 | 2.04 | 2.04 | 2.03 | 2.03 | 2.02 | 2.02 | 2.01 | 2.01 | 2 | 2 | 1.99 | 1.98 | 1.97 | 1.96 | 1.93 | 1.91 | 1.88 | 1.85 | 1.81 | 23.5 | 25.9 | 26.1 | 26.4 | 26.6 | 26.6 | 26.9 | 27 | 27 | 27.4 | 27.6 | 27.6 | 27.6 | 27.6 | 27.6 | 27.8 | 27.9 | 27.9 | 28.1 | 28.4 | 28.4 | 28.4
B24 | 102 | 21 | 0.82 | 3 | 2.3 | 2.05 | 2.05 | 2.05 | 2.05 | 2.05 | 2.04 | 2.04 | 2.04 | 2.03 | 2.03 | 2.02 | 2.02 | 2.01 | 2 | 2 | 1.98 | 1.96 | 1.94 | 1.92 | 1.89 | 1.87 | 23.5 | 24.9 | 25.1 | 25.4 | 25.4 | 25.8 | 25.8 | 25.8 | 25.9 | 26.3 | 26.4 | 26.4 | 26.4 | 26.4 | 26.4 | 26.6 | 26.7 | 26.7 | 26.9 | 27.1 | 27.1 | 27.1

## 27-02-26
Battery | X/cm | Y/cm | Zi | Rij | Ui(0) | Ui(6) | Ui(12) | Ui(18) | Ui(24) | Ui(30) | Ui(36) | Ui(42) | Ui(48) | Ui(54) | Ui(60) | Ui(66) | Ui(72) | Ui(78) | Ui(84) | Ui(90) | Ui(96) | Ui(102) | Ui(108) | Ui(114) | Ui(120) | Ui(126) | Ui(132) | Ti(0) | Ti(6) | Ti(12) | Ti(18) | Ti(24) | Ti(30) | Ti(36) | Ti(42) | Ti(48) | Ti(54) | Ti(60) | Ti(66) | Ti(72) | Ti(78) | Ti(84) | Ti(90) | Ti(96) | Ti(102) | Ti(108) | Ti(114) | Ti(120) | Ti(126) | Ti(132)
B1 | 23 | 77 | 1.08 | 83 | 2.29 | 2.05 | 2.05 | 2.05 | 2.05 | 2.04 | 2.04 | 2.04 | 2.03 | 2.03 | 2.02 | 2.02 | 2.01 | 2.01 | 2 | 1.99 | 1.98 | 1.97 | 1.96 | 1.94 | 1.93 | 1.91 | 1.89 | 23.5 | 23.7 | 24.7 | 25 | 25.8 | 26.1 | 26.7 | 26.7 | 27.1 | 27.1 | 27.1 | 27.1 | 27.1 | 27.1 | 27.1 | 27.1 | 27.1 | 27.1 | 27.1 | 27.7 | 27.7 | 27.7 | 28.1
B2 | 45 | 77 | 1.02 | 68 | 2.28 | 2.05 | 2.05 | 2.05 | 2.05 | 2.05 | 2.04 | 2.04 | 2.04 | 2.03 | 2.03 | 2.02 | 2.02 | 2.01 | 2 | 2 | 1.99 | 1.97 | 1.96 | 1.95 | 1.93 | 1.91 | 1.9 | 23.5 | 24.5 | 25 | 25 | 25 | 25.7 | 25.9 | 26.4 | 26.4 | 26.4 | 26.6 | 26.6 | 26.9 | 26.9 | 26.9 | 26.9 | 26.9 | 27.1 | 27.3 | 27.4 | 27.6 | 27.8 | 27.9
B3 | 66 | 77 | 1.05 | 191 | 2.28 | 2.05 | 2.05 | 2.05 | 2.05 | 2.04 | 2.04 | 2.04 | 2.03 | 2.03 | 2.02 | 2.02 | 2.01 | 2.01 | 2 | 1.99 | 1.98 | 1.97 | 1.95 | 1.94 | 1.91 | 1.88 | 1.86 | 23.5 | 23.8 | 24.1 | 24.1 | 24.1 | 24.3 | 24.5 | 25 | 25 | 25 | 25 | 25 | 25 | 25 | 25 | 25 | 25 | 25.2 | 25.4 | 25.4 | 25.4 | 25.4 | 25.4
B4 | 87 | 77 | 0.89 | 86 | 2.27 | 2.05 | 2.05 | 2.05 | 2.05 | 2.05 | 2.04 | 2.04 | 2.04 | 2.03 | 2.03 | 2.03 | 2.02 | 2.01 | 2.01 | 2 | 1.99 | 1.98 | 1.97 | 1.96 | 1.95 | 1.93 | 1.92 | 23.5 | 24.4 | 24.9 | 24.9 | 25.3 | 25.7 | 26 | 26.4 | 26.5 | 26.5 | 26.7 | 26.7 | 26.8 | 26.8 | 26.8 | 26.8 | 26.8 | 27.1 | 27.4 | 27.4 | 27.4 | 27.7 | 27.7
B5 | 98 | 63 | 0.98 | 105 | 2.28 | 2.05 | 2.05 | 2.05 | 2.04 | 2.04 | 2.04 | 2.04 | 2.03 | 2.03 | 2.02 | 2.02 | 2.02 | 2.01 | 2.01 | 2 | 1.99 | 1.98 | 1.97 | 1.96 | 1.94 | 1.93 | 1.91 | 23.5 | 25.2 | 25.6 | 25.7 | 25.8 | 26.1 | 26.5 | 26.8 | 26.8 | 26.8 | 27 | 27 | 27.2 | 27.2 | 27.2 | 27.2 | 27.3 | 27.4 | 27.7 | 27.8 | 27.8 | 27.9 | 27.9
B6 | 118 | 63 | 0.88 | 57 | 2.26 | 2.06 | 2.06 | 2.06 | 2.06 | 2.05 | 2.05 | 2.05 | 2.04 | 2.04 | 2.03 | 2.03 | 2.03 | 2.02 | 2.02 | 2.01 | 2 | 1.99 | 1.98 | 1.97 | 1.96 | 1.94 | 1.93 | 23.5 | 24.7 | 25 | 25.1 | 25.1 | 25.4 | 25.7 | 26 | 26 | 26 | 26.3 | 26.3 | 26.5 | 26.5 | 26.5 | 26.5 | 26.5 | 26.5 | 26.9 | 27.2 | 27.2 | 27.2 | 27.3
B7 | 139 | 63 | 0.84 | 74 | 2.28 | 2.05 | 2.05 | 2.05 | 2.05 | 2.05 | 2.04 | 2.04 | 2.04 | 2.03 | 2.03 | 2.02 | 2.02 | 2.01 | 2.01 | 2 | 1.99 | 1.98 | 1.97 | 1.95 | 1.92 | 1.9 | 1.88 | 23.5 | 24.7 | 25 | 25.1 | 25.1 | 25.4 | 25.7 | 26 | 26 | 26 | 26.3 | 26.3 | 26.5 | 26.5 | 26.5 | 26.5 | 26.5 | 26.6 | 27 | 27.1 | 27.1 | 27.1 | 27.3
B8 | 162 | 63 | 0.91 | 44 | 2.34 | 2.05 | 2.05 | 2.05 | 2.05 | 2.05 | 2.04 | 2.04 | 2.03 | 2.03 | 2.03 | 2.02 | 2.02 | 2.01 | 2.01 | 2 | 1.99 | 1.97 | 1.96 | 1.95 | 1.93 | 1.91 | 1.89 | 23.5 | 24.7 | 25 | 25.1 | 25.1 | 25.4 | 25.7 | 26 | 26 | 26 | 26.3 | 26.3 | 26.5 | 26.5 | 26.5 | 26.5 | 26.5 | 26.6 | 26.7 | 27 | 27 | 27.1 | 27.2
B9 | 174 | 77 | 0.67 | 61 | 2.24 | 2.05 | 2.05 | 2.05 | 2.05 | 2.04 | 2.04 | 2.04 | 2.04 | 2.03 | 2.03 | 2.02 | 2.02 | 2.01 | 2.01 | 2 | 1.99 | 1.98 | 1.97 | 1.96 | 1.95 | 1.93 | 1.92 | 23.5 | 25.8 | 28.1 | 30.4 | 32.1 | 33.3 | 34.5 | 35.4 | 36.4 | 36.4 | 36.9 | 37.7 | 37.7 | 38.3 | 38.3 | 38.3 | 38.3 | 39.2 | 39.7 | 39.9 | 40.4 | 40.4 | 40.4
B10 | 195 | 77 | 10.55 | 98 | 2.04 | 1.14 | 1.35 | 1.28 | 1.16 | 1.43 | 1.09 | 1.26 | 1.11 | 0.99 | 1.03 | 0.92 | 0.85 | 0.96 | 1.06 | 0.82 | 1.35 | 0.87 | 0.8 | 0.81 | 0.88 | 0.92 | 0.98 | 23.5 | 33.3 | 40 | 44.5 | 46.3 | 48.9 | 49.6 | 49.6 | 51.6 | 51.8 | 52.7 | 52.7 | 52.7 | 52.7 | 52.7 | 52.7 | 53.3 | 53.9 | 53.9 | 53.9 | 54.3 | 54.3 | 54.3
B11 | 215 | 77 | 0.65 | 70 | 2.28 | 2.06 | 2.06 | 2.06 | 2.06 | 2.06 | 2.06 | 2.05 | 2.05 | 2.05 | 2.04 | 2.04 | 2.03 | 2.03 | 2.03 | 2.02 | 2.01 | 2 | 1.99 | 1.98 | 1.97 | 1.96 | 1.94 | 23.5 | 28.5 | 32.8 | 35.9 | 37.9 | 39.4 | 40.1 | 41.2 | 42 | 42 | 42.9 | 42.9 | 42.9 | 43.1 | 43.1 | 43.2 | 43.2 | 44 | 44.6 | 44.6 | 44.9 | 44.9 | 44.9
B12 | 238 | 77 | 0.71 | 124 | 2.34 | 2.06 | 2.06 | 2.06 | 2.06 | 2.05 | 2.05 | 2.05 | 2.04 | 2.04 | 2.04 | 2.03 | 2.03 | 2.02 | 2.02 | 2.01 | 2 | 1.99 | 1.98 | 1.97 | 1.95 | 1.94 | 1.93 | 23.5 | 24.7 | 25 | 25.1 | 25.1 | 25.4 | 25.7 | 26 | 26 | 26 | 26.3 | 26.3 | 26.5 | 26.5 | 26.5 | 26.5 | 26.5 | 26.6 | 26.7 | 27 | 27 | 27 | 27.2
B13 | 238 | 63 | 1.04 | 243 | 2.39 | 2.05 | 2.05 | 2.05 | 2.05 | 2.04 | 2.04 | 2.04 | 2.03 | 2.03 | 2.02 | 2.02 | 2.01 | 2.01 | 2 | 1.99 | 1.99 | 1.97 | 1.96 | 1.95 | 1.94 | 1.92 | 1.91 | 23.5 | 25.1 | 25.6 | 25.8 | 25.8 | 26.3 | 26.6 | 26.8 | 26.8 | 26.8 | 27.2 | 27.2 | 27.4 | 27.4 | 27.4 | 27.4 | 27.5 | 27.5 | 27.6 | 27.8 | 28.3 | 28.3 | 28.3
B14 | 215 | 63 | 0.77 | 175 | 2.26 | 2.05 | 2.05 | 2.05 | 2.05 | 2.05 | 2.04 | 2.04 | 2.04 | 2.03 | 2.03 | 2.03 | 2.02 | 2.02 | 2.01 | 2.01 | 2 | 1.99 | 1.98 | 1.96 | 1.95 | 1.92 | 1.9 | 23.5 | 25.2 | 25.7 | 25.9 | 25.9 | 26.8 | 26.8 | 26.9 | 26.9 | 26.9 | 27.3 | 27.3 | 27.3 | 27.3 | 27.3 | 27.3 | 28 | 28 | 28 | 28.2 | 28.3 | 28.3 | 28.3
B15 | 195 | 63 | 0.69 | 54 | 2.27 | 2.06 | 2.06 | 2.06 | 2.06 | 2.05 | 2.05 | 2.05 | 2.05 | 2.04 | 2.04 | 2.03 | 2.03 | 2.03 | 2.02 | 2.01 | 2.01 | 2 | 1.99 | 1.97 | 1.95 | 1.94 | 1.92 | 23.5 | 24.7 | 25 | 25.1 | 25.1 | 25.4 | 25.7 | 26 | 26 | 26 | 26.3 | 26.3 | 26.5 | 26.5 | 26.5 | 26.5 | 26.5 | 26.6 | 26.7 | 27 | 27 | 27.1 | 27.2
B16 | 184 | 50 | 1.08 | 67 | 2.29 | 2.05 | 2.05 | 2.05 | 2.05 | 2.05 | 2.04 | 2.04 | 2.03 | 2.03 | 2.02 | 2.02 | 2.01 | 2.01 | 2 | 2 | 1.99 | 1.97 | 1.96 | 1.95 | 1.93 | 1.91 | 1.9 | 23.5 | 24.7 | 25 | 25.1 | 25.1 | 25.4 | 25.7 | 26 | 26 | 26 | 26.3 | 26.3 | 26.5 | 26.5 | 26.5 | 26.5 | 26.5 | 26.6 | 26.7 | 27 | 27 | 27.1 | 27.2
B17 | 162 | 50 | 0.85 | 42 | 2.36 | 2.05 | 2.06 | 2.05 | 2.05 | 2.05 | 2.05 | 2.04 | 2.04 | 2.03 | 2.03 | 2.02 | 2.02 | 2.01 | 2.01 | 2 | 1.99 | 1.97 | 1.96 | 1.95 | 1.93 | 1.9 | 1.89 | 23.5 | 24.7 | 25 | 25.1 | 25.1 | 25.4 | 25.7 | 26 | 26 | 26 | 26.3 | 26.3 | 26.5 | 26.5 | 26.5 | 26.5 | 26.5 | 26.6 | 26.7 | 27 | 27 | 27.1 | 27.2
B18 | 148 | 36 | 0.64 | 77 | 2.28 | 2.06 | 2.06 | 2.06 | 2.06 | 2.06 | 2.06 | 2.05 | 2.05 | 2.05 | 2.04 | 2.04 | 2.03 | 2.03 | 2.02 | 2.02 | 2.01 | 1.99 | 1.98 | 1.97 | 1.95 | 1.94 | 1.92 | 23.5 | 24.7 | 25 | 25.1 | 25.1 | 25.4 | 25.7 | 26 | 26 | 26 | 26.3 | 26.3 | 26.5 | 26.5 | 26.5 | 26.5 | 26.5 | 26.6 | 26.7 | 27 | 27 | 27.1 | 27.2
B19 | 137 | 50 | 0.8 | 47 | 2.28 | 2.06 | 2.06 | 2.05 | 2.05 | 2.05 | 2.05 | 2.04 | 2.04 | 2.03 | 2.03 | 2.03 | 2.02 | 2.01 | 2.01 | 2 | 1.99 | 1.97 | 1.96 | 1.94 | 1.92 | 1.89 | 1.87 | 23.5 | 24.7 | 25 | 25.1 | 25.4 | 25.4 | 25.7 | 26 | 26 | 26 | 26.3 | 26.3 | 26.5 | 26.5 | 26.5 | 26.5 | 26.5 | 26.6 | 26.7 | 27 | 27 | 27.1 | 27.2
B20 | 123 | 36 | 0.65 | 250 | 2.26 | 2.06 | 2.06 | 2.06 | 2.06 | 2.06 | 2.05 | 2.05 | 2.05 | 2.04 | 2.04 | 2.04 | 2.03 | 2.03 | 2.02 | 2.01 | 2.01 | 1.99 | 1.98 | 1.97 | 1.95 | 1.94 | 1.93 | 23.5 | 25.3 | 25.6 | 25.7 | 25.8 | 26.1 | 26.4 | 26.5 | 26.6 | 26.7 | 26.9 | 26.9 | 27.2 | 27.2 | 27.2 | 27.2 | 27.2 | 27.4 | 27.4 | 27.6 | 27.6 | 27.8 | 27.8
B21 | 102 | 36 | 0.67 | 220 | 2.27 | 2.06 | 2.06 | 2.06 | 2.06 | 2.06 | 2.06 | 2.05 | 2.05 | 2.05 | 2.04 | 2.04 | 2.03 | 2.03 | 2.02 | 2.02 | 2.01 | 2 | 1.99 | 1.98 | 1.97 | 1.95 | 1.94 | 23.5 | 25.1 | 25.5 | 25.6 | 25.8 | 26.1 | 26.4 | 26.5 | 26.6 | 26.8 | 27 | 27 | 27.1 | 27.1 | 27.1 | 27.1 | 27.3 | 27.4 | 27.4 | 27.6 | 27.6 | 27.7 | 27.8
B22 | 82 | 36 | 0.8 | 452 | 2.28 | 2.05 | 2.05 | 2.05 | 2.05 | 2.05 | 2.05 | 2.04 | 2.04 | 2.03 | 2.03 | 2.02 | 2.02 | 2.01 | 2.01 | 2 | 1.99 | 1.98 | 1.97 | 1.95 | 1.92 | 1.9 | 1.87 | 23.5 | 25.3 | 25.6 | 25.7 | 25.7 | 26.3 | 26.6 | 26.6 | 26.7 | 26.8 | 27 | 27 | 27.3 | 27.3 | 27.3 | 27.3 | 27.3 | 27.5 | 27.5 | 27.6 | 27.7 | 27.8 | 28
B23 | 82 | 21 | 1.01 | 198 | 2.37 | 2.04 | 2.04 | 2.04 | 2.03 | 2.03 | 2.03 | 2.02 | 2.03 | 2.02 | 2.01 | 2.01 | 2 | 1.99 | 1.99 | 1.98 | 1.96 | 1.94 | 1.93 | 1.91 | 1.87 | 1.83 | 1.8 | 23.5 | 26.2 | 26.9 | 26.9 | 27 | 27.1 | 27.5 | 27.6 | 27.6 | 27.9 | 28.3 | 28.3 | 28.4 | 28.4 | 28.4 | 28.4 | 28.4 | 28.5 | 28.5 | 28.9 | 28.9 | 28.9 | 28.9
B24 | 102 | 21 | 0.83 | 3 | 2.27 | 2.05 | 2.05 | 2.05 | 2.05 | 2.05 | 2.05 | 2.04 | 2.04 | 2.03 | 2.03 | 2.03 | 2.02 | 2.02 | 2.01 | 2 | 2 | 1.98 | 1.97 | 1.96 | 1.93 | 1.91 | 1.89 | 23.5 | 25.1 | 25.6 | 25.7 | 25.7 | 26 | 26.3 | 26.5 | 26.6 | 26.7 | 27.1 | 27.1 | 27.2 | 27.2 | 27.2 | 27.2 | 27.2 | 27.3 | 27.3 | 27.6 | 27.6 | 27.8 | 27.8

## Kapacitet
| t/min | 0 | 6 | 12 | 18 | 24 | 30 | 36 | 42 | 48 | 54 | 60 | 66 | 72 | 78 | 84 | 90 | 96 | 102 | 108 | 114 | 120 | 126 | 132
21-11-25 | C/Ah | 0 | 3.89 | 7.78 | 11.67 | 15.56 | 19.45 | 23.34 | 27.23 | 31.12 | 35.01 | 38.9 | 42.79 | 46.68 | 50.57 | 54.46 | 58.35
05-12-25 | C/Ah | 0 | 3.89 | 7.78 | 11.67 | 15.56 | 19.45 | 23.34 | 27.23 | 31.12 | 35.01 | 38.9 | 42.79 | 46.68 | 50.57 | 54.46
22-12-25 | C/Ah | 0 | 3.89 | 7.78 | 11.67 | 15.56 | 19.45 | 23.34 | 27.23 | 31.12 | 35.01 | 38.9 | 42.79 | 46.68 | 50.57 | 54.46
05-01-26 | C/Ah | 0 | 3.89 | 7.78 | 11.67 | 15.56 | 19.45 | 23.34 | 27.23 | 31.12 | 35.01 | 38.9 | 42.79 | 46.68 | 50.57 | 54.46
16-01-26 | C/Ah | 0 | 3.89 | 7.78 | 11.67 | 15.56 | 19.45 | 23.34 | 27.23 | 31.12 | 35.01 | 38.9 | 42.79 | 46.68 | 50.57 | 54.46 | 58.35 | 62.24 | 66.13
31-01-26 | C/Ah | 0 | 3.89 | 7.78 | 11.67 | 15.56 | 19.45 | 23.34 | 27.23 | 31.12 | 35.01 | 38.9 | 42.79 | 46.68 | 50.57 | 54.46 | 58.35 | 62.24 | 66.13 | 70.02 | 73.91 | 77.8
12-02-26 | C/A/h | 0 | 3.89 | 7.78 | 11.67 | 15.56 | 19.45 | 23.34 | 27.23 | 31.12 | 35.01 | 38.9 | 42.79 | 46.68 | 50.57 | 54.46 | 58.35 | 62.24 | 66.13 | 70.02 | 73.91 | 77.8 | 81.69
27-02-26 | C/Ah | 0 | 3.89 | 7.78 | 11.67 | 15.56 | 19.45 | 23.34 | 27.23 | 31.12 | 35.01 | 38.9 | 42.79 | 46.68 | 50.57 | 54.46 | 58.35 | 62.24 | 66.13 | 70.02 | 73.91 | 77.8 | 81.69 | 85.58